## Chemical composition
| Na2O | K2O | Na2Oeq
PC-LA | 0.33 | 0.38 | 0.58004
PC-HA | 0.45 | 1.18 | 1.22644
LL | 0.03 | 0.06 | 0.06948
FA | 0.49 | 1.64 | 2.9
CC1 | 0.92 | 2.47 | 2.54526
CC2 | 0.81 | 2.66 | 2.56028
BA1 | 0.87 | 4.93 | 4.11394
BA2 | 0.71 | 7.35 | 5.5463
SSA | 1.03 | 2.43 | 2.62894
CB | 1.06 | 2.81 | 2.90898
GB | 13.63 | 0.21 | 13.76818

## ASTM C311
| ICP [mg/L] |  | From SCM [mg] |  | From SCM [mmol] |  | From SCM [mmol] |  | From SCM [mg] |  | Available alkalis [wt.%] |  |  |  |  | Available alkalis [% of total]
| Na | K | Na | K | Na | K | Na₂O | K₂O | Na2O | K2O | Na2O | K2O | Na2Oeq | Na | K | Na2O | K2O | Na2Oeq | Na | K
PC-LA | [15 empty] | #N/A | #N/A
PC-HA | [15 empty] | #N/A | #N/A
LL | 1.502347 | 1.01608 | 0.7511737 | 0.50804 | 0.03267393 | 0.01299335 | 0.01633697 | 0.006496675 | 1.012565 | 0.6119868 | 0.0202513 | 0.01223974 | 0.02830505 | 1.112778 | 2.490446 | 67.50434 | 20.39956 | 40.73841 | 67.50434 | 20.39956
FA | 13.5334 | 46.91904 | 6.766702 | 23.45952 | 0.2943324 | 0.5999877 | 0.1471662 | 0.2999939 | 9.121361 | 28.25942 | 0.1824272 | 0.5651884 | 0.5543212 | 18.17538 | 68.07219 | 37.23004 | 34.46271 | 19.11452 | 37.23004 | 34.46271
CC1 | 18.30754 | 27.07107 | 9.153769 | 13.53554 | 0.398163 | 0.3461774 | 0.1990815 | 0.1730887 | 12.33907 | 16.30496 | 0.2467815 | 0.3260991 | 0.4613547 | 34.1252 | 102.5234 | 26.82407 | 13.20239 | 18.12603 | 26.82407 | 13.20239
CC2 | 17.98129 | 45.07325 | 8.990645 | 22.53663 | 0.3910676 | 0.5763843 | 0.1955338 | 0.2881921 | 12.11919 | 27.1477 | 0.2423837 | 0.542954 | 0.5996475 | 30.04501 | 110.4098 | 29.92392 | 20.4118 | 23.42117 | 29.92392 | 20.4118
BA1 | 24.77264 | 217.4215 | 12.38632 | 108.7107 | 0.5387699 | 2.780326 | 0.2693849 | 1.390163 | 16.69648 | 130.9533 | 0.3339296 | 2.619067 | 2.057276 | 32.27057 | 204.6316 | 38.38271 | 53.12509 | 50.00743 | 38.38271 | 53.12509
BA2 | 24.73752 | 402.6008 | 12.36876 | 201.3004 | 0.5380061 | 5.148347 | 0.2690031 | 2.574174 | 16.67281 | 242.4872 | 0.3334562 | 4.849743 | 3.524587 | 26.33575 | 305.0796 | 46.96566 | 65.9829 | 63.54844 | 46.96566 | 65.9829
SSA | 12.97528 | 55.46115 | 6.487641 | 27.73058 | 0.2821941 | 0.7092219 | 0.141097 | 0.3546109 | 8.745194 | 33.40435 | 0.1749039 | 0.668087 | 0.6145051 | 38.20539 | 100.8631 | 16.98096 | 27.49329 | 23.37464 | 16.98096 | 27.49329
CB | 13.65096 | 33.54537 | 6.82548 | 16.77268 | 0.2968891 | 0.4289689 | 0.1484445 | 0.2144844 | 9.200593 | 20.20443 | 0.1840119 | 0.4040887 | 0.4499022 | 39.31817 | 116.6359 | 17.35961 | 14.38038 | 15.46598 | 17.35961 | 14.38038
GB | 84.65333 | 1.721584 | 42.32666 | 0.8607922 | 1.84109 | 0.02201514 | 0.9205451 | 0.01100757 | 57.05539 | 1.036913 | 1.141108 | 0.02073827 | 1.154753 | 505.5723 | 8.716561 | 8.37203 | 9.875365 | 8.387118 | 8.37203 | 9.875365

## ASTM C114
| ICP [mg/L] |  | ICP [mg] |  | Water soluble [wt.%] |  |  |  | Water soluble [%]
| Na | K | Na | K | Na | K | Na₂O | K₂O | Na₂O | K₂O
PC-LA | 48.34851 | 96.56188 | 24.17426 | 48.28094 | 0.09669703 | 0.1931238 | 0.1303454 | 0.2326376 | 39.49861 | 61.22041
PC-HA | 83.43955 | 341.9996 | 41.71977 | 170.9998 | 0.1668791 | 0.6839993 | 0.2249492 | 0.823948 | 49.98872 | 69.8261
LL | 1.449611 | 0.9844231 | 0.7248053 | 0.4922115 | 0.002899221 | 0.001968846 | 0.003908085 | 0.002371679 | 13.02695 | 3.952798
FA | 10.50737 | 3.172799 | 5.253684 | 1.586399 | 0.02101474 | 0.006345597 | 0.02832739 | 0.007643929 | 5.7811 | 0.4660932
CC1 | 17.67821 | 8.72471 | 8.839103 | 4.362355 | 0.03535641 | 0.01744942 | 0.04765964 | 0.02101963 | 5.180396 | 0.8509973
CC2 | 8.507107 | 6.878794 | 4.253553 | 3.439397 | 0.01701421 | 0.01375759 | 0.02293477 | 0.01657244 | 2.831454 | 0.623024
BA1 | 24.40491 | 379.1598 | 12.20245 | 189.5799 | 0.04880982 | 0.7583196 | 0.06579453 | 0.9134745 | 7.562589 | 18.52889
BA2 | 52.99647 | 1135.173 | 26.49823 | 567.5863 | 0.1059929 | 2.270345 | 0.1428761 | 2.734866 | 20.12339 | 37.20906
SSA | 4.369235 | 3.727411 | 2.184618 | 1.863705 | 0.00873847 | 0.007454821 | 0.01177926 | 0.008980104 | 1.143617 | 0.3695516
CB | 2.536665 | 4.089943 | 1.268333 | 2.044971 | 0.005073331 | 0.008179885 | 0.006838735 | 0.009853519 | 0.6451637 | 0.350659
GB | 6.680707 | 0.158146 | 3.340353 | 0.07907301 | 0.01336141 | 0.000316292 | 0.01801088 | 0.0003810065 | 0.1321415 | 0.1814317

## Graphs
WSA - K₂O
WSA - Na₂O
AA - K₂O
AA - Na₂O