## Ark1
|  | 28 days |  |  | 140 days
|  | Cement paste [g/100 g binder] | DoH [-] | Cement paste [g/100 g SCM] | Cement paste [g/100 g cement] | DoH [-] | Cement paste [g/100 g cement]
Reference |  | 18.1 | 0.9 | 0 | 18.7 | 0.93 | 0
Limestone | LL | 13.2 | 0.96 | -1.001026 | 12.7 | 0.99 | 0.3679901
Fly ash | FA | 11.8 | 0.95 | 0.9517094 | 7.9 | 0.97 | 7.350455
Calcined clay 1 | CC1 | 5.4 | 0.93 | 10.39564 | 4.7 | 0.95 | 11.87138
Calcined clay 2 | CC2 | 6.8 | 0.93 | 8.241795 | 5.3 | 0.95 | 10.9483
Biomass ash 1 | BA1 | 14.1 | 0.94 | -2.787863 | 14.7 | 0.96 | -3.312159
Biomass ash 2 | BA2 | 12 | 0.94 | 0.442906 | 11.8 | 0.96 | 1.14938
Sewage sludge ash | SSA | 6.7 | 0.94 | 8.596752 | 5.9 | 0.97 | 10.42738
Crushed brick | CB | 11.7 | 0.96 | 1.306667 | 10.9 | 0.98 | 2.936146
Glass | GB | 13.4 | 0.96 | -1.308718 | 13 | 0.98 | -0.2946237
Glass milled | GB_f | 10.7 | 0.93 | 2.241795