## MAC
| Molar mass [g/mol] |  | Mass fraction |  | MAC_el |  | MAC_ox
| First el. | O | First el. | O | First el. | O
SiO2 | 28.086 | 15.999 | 0.4674456 | 0.5325544 | 63.7 | 11.5 | 35.90066
Al2O3 | 26.982 | 15.999 | 0.5292612 | 0.4707388 | 49.6 | 11.5 | 31.66485
Fe2O3 | 55.845 | 15.999 | 0.6994308 | 0.3005692 | 302 | 11.5 | 214.6846
MgO | 24.305 | 15.999 | 0.6030419 | 0.3969581 | 40 | 11.5 | 28.68669
CaO | 40.078 | 15.999 | 0.7146959 | 0.2853041 | 170 | 11.5 | 124.7793
K2O | 39.098 | 15.999 | 0.8301502 | 0.1698498 | 145 | 11.5 | 122.3251
SO3 | 32.065 | 15.999 | 0.4005021 | 0.5994979 | 93.3 | 11.5 | 44.26107
SrO | 87.62 | 15.999 | 0.8455978 | 0.1544022 | 113 | 11.5 | 97.32818
Na2O | 22.99 | 15.999 | 0.4180912 | 0.5819088 | 29.7 | 11.5 | 19.10926
TiO2 | 47.867 | 15.999 | 0.5993489 | 0.4006511 | 200 | 11.5 | 124.4773
P2O5 | 30.974 | 15.999 | 0.4364287 | 0.5635713 | 75.5 | 11.5 | 39.43144
Mn3O4 | 54.938 | 15.999 | 0.7203094 | 0.2796906 | 270 | 11.5 | 197.7
LOI (H2O) | 1.008 | 15.999 | 0.1119067 | 0.8880933 | 0.391 | 11.5 | 10.25683
LOI (CO2) | 12.011 | 15.999 | 0.2729214 | 0.7270786 | 4.51 | 11.5 | 9.592279
MAC numbers
(International Tables for Crystallography) X-rays (wiley.com)

## Reference-aQuartz
Date | Name | scale factor | density | volume | MAC | Cristallinity | Factor G | Rwp | ICSD
[-] | [-] | [-] | [g/cm^3] | [Å^3] | [cm^2/g] | [%] | [cm^5] | [-] | [-]
2022-05-06 | AlphaQ-06-05-22 | 0.04754306 | 2.65 | 113.0194 | 34.84 | 96.73% | 5.796368e-44 | 10.36 | 174
2022-05-17 | AlphaQ-17-05-22 | 0.04702664 | 2.65 | 113.0254 | 34.84 | 96.73% | 5.734016e-44 | 10.26 | 174
2022-06-22 | AlphaQ-22-06-22 | 0.07069676 | 2.65 | 113.0032 | 34.84 | 96.73% | 8.616757e-44 | 10.77 | 174
2022-06-23 | AlphaQ-23-06-22 | 0.0699836 | 2.65 | 113.0124 | 34.84 | 96.73% | 8.531223e-44 | 10.68 | 174
2022-06-24 | AlphaQ-24-06-22 | 0.06921929 | 2.65 | 113.0093 | 34.84 | 96.73% | 8.437589e-44 | 10.58 | 174
2022-10-12 | AlphaQ-12-10-22 | 0.06656814 | 2.65 | 113.0294 | 34.84 | 96.73% | 8.117309e-44 | 10.08 | 174
2022-10-13 | AlphaQ-13-10-22 | 0.06675517 | 2.65 | 113.0242 | 34.84 | 96.73% | 8.139367e-44 | 9.95 | 174
2022-10-18 | AlphaQ-18-10-22 | 0.06627541 | 2.65 | 113.0228 | 34.84 | 96.73% | 8.08067e-44 | 9.95 | 174
2022-10-20 | AlphaQ-20-10-22 | 0.06635882 | 2.65 | 113.0239 | 34.84 | 96.73% | 8.090997e-44 | 9.98 | 174
2022-11-10 | AlphaQ-10-11-22 | 0.05960481 | 2.65 | 113.0262 | 34.84 | 96.73% | 7.26779e-44 | 9.88 | 174
2023-01-10 | AlphaQ-10-01-23 | 0.06153789 | 2.65 | 113.04141 | 34.84 | 96.73% | 7.505516e-44 | 9.73 | 174
2023-02-07 | AlphaQ-07-02-23 | 0.06168341 | 2.65 | 113.0248 | 34.84 | 96.73% | 7.521054e-44 | 9.81 | 174
2023-02-20 | AlphaQ-20-02-23 | 0.06256615 | 2.65 | 113.0529 | 34.84 | 96.73% | 7.63248e-44 | 9.91 | 174
2023-02-28 | AlphaQ-28-02-23 | 0.06112117 | 2.65 | 113.0205 | 34.84 | 96.73% | 7.451933e-44 | 9.69 | 174

## LA-Ref 0.4
Date | 2023-01-10 |  |  |  |  | Information from High Score plus software
Anhydrous
[6 empty] | Rwp | 7.85
Compound | Mass | Mass corr | MAC_ox | MAC_avg |  | Phase | ICSD code | scale factor | density | volume | MAC | weight content | SF*density*volume^2 | weight content norm.
[-] | [wt. %] | [wt. %] | [cm^2/g] | [cm^2/g] |  | [-] | [-] | [-] | [g/cm^3] | [Å^3] | [cm^2/g] | [%] |  | [%]
SiO2 | 19.2 | 19.17128 | 35.90066 | 6.882616 |  | Alite M1 |  | 2.217e-05 | 3.15 | 2166.079 | 98.42873 | 42.97008 | 3.276611e-46 | 48.01148
Al2O3 | 5.2 | 5.192222 | 31.66485 | 1.644109 |  | Alite M3 | 94742 | 1.99e-06 | 3.16 | 4316.128 | 98.42873 | 15.36279 | 1.171464e-46 | 17.16521
Fe2O3 | 3.67 | 3.66451 | 214.6846 | 7.86714 |  | Belite | 81096 | 0.0001754 | 3.29 | 347.2293 | 98.42873 | 9.124299 | 6.95758e-47 | 10.19479
MgO | 1 | 0.9985042 | 28.68669 | 0.2864378 |  | C3A | 1841 | 6.5e-07 | 3.04 | 3541.586 | 98.42873 | 3.250303 | 2.478463e-47 | 3.63164
CaO | 63.4 | 63.30516 | 124.7793 | 78.99174 |  | Ferrite | 98836 | 0.00010547 | 3.75 | 430.9166 | 98.42873 | 9.631368 | 7.344237e-47 | 10.76135
K2O | 0.38 | 0.3794316 | 122.3251 | 0.4641399 |  | Bassanite | 79529 | 6.06e-06 | 2.72 | 1062.077 | 98.42873 | 2.438343 | 1.859317e-47 | 2.724418
SO3 | 3.14 | 3.135303 | 44.26107 | 1.387719 |  | Calcite | 73446 | 8.299e-05 | 2.72 | 367.0746 | 98.42873 | 3.988822 | 3.041609e-47 | 4.456805
SrO | 0.13 | 0.1298055 | 97.32818 | 0.1263374 |  | Anhydrite | 15876 | 6.886e-05 | 2.96 | 305.8939 | 98.42873 | 2.501161 | 1.907218e-47 | 2.794606
Na2O | 0.33 | 0.3295064 | 19.10926 | 0.06296623 |  | Quartz | 174 | 5.232e-05 | 2.65 | 113.0617 | 98.42873 | 0.2324267 | 1.77233e-48 | 0.2596958
TiO2 | 0.19 | 0.1897158 | 124.4773 | 0.236153 | [6 empty] | 98.42873 | 0 | 0 | 0
P2O5 | 0.26 | 0.2596111 | 39.43144 | 0.1023684 | [6 empty] | 98.42873 | 0 | 0 | 0
Mn3O4 | 0.035 | 0.03494765 | 197.7 | 0.06909149 | [6 empty] | 98.42873 | 0 | 0 | 0
LOI (CO2) | 3.21 | 3.21 | 9.592279 | 0.3079122 |  | Total | [5 empty] | 89.49959 |  | 100
Total | 96.935 | 100 | - | 98.42873 |  | Amorphous/ Unidentified | [5 empty] | 10.50041
Date | 2023-02-07 | wn [g/g dried paste] |  | wn [g/g binder]
28d hydrated |  | 0.28 |  | 0.28
[6 empty] | Rwp | 4.01
Compound | Mass | Mass corr | MAC_ox | MAC_avg | MAC_ign | Phase | ICSD code | scale factor | density | volume | MAC | weight content | weight content | weight content | TGA |  | Initial content | In the paste | DoH | DoH_avg
[-] | [wt. %] | [wt. %] | [cm^2/g] | [cm^2/g] | [cm^2/g] | [-] | [-] | [-] | [g/cm^3] | [Å^3] | [cm^2/g] | [g/100 g dried paste] | [g/100 g cement] | [g/100 g binder] | [g/100 g binder] |  | [g/100 g binder] | [g/100 g binder] | [-] | [-]
SiO2 | 19.2 | 19.17128 | 35.90066 | 6.882616 |  | Alite M1 |  | 2.33e-06 | 3.15 | 2166.079 | 73.7406 | 3.376315 | 4.321684 | 4.321684 |  | C3S | 65.17669 | 5.355972 | 0.9178238 | 0.8497726
Al2O3 | 5.2 | 5.192222 | 31.66485 | 1.644109 |  | Alite M3 | 94742 | 1.4e-07 | 3.16 | 4316.128 | 73.7406 | 0.8080378 | 1.034288 | 1.034288
Fe2O3 | 3.67 | 3.66451 | 214.6846 | 7.86714 |  | Belite | 81096 | 0.00011697 | 3.29 | 347.2293 | 73.7406 | 4.549158 | 5.822923 | 5.822923 |  | C2S | 10.19479 | 5.822923 | 0.4288337
MgO | 1 | 0.9985042 | 28.68669 | 0.2864378 |  | C3A | 1841 | 0 | 3.04 | 3541.586 | 73.7406 | 0 | 0 | 0 |  | C3A | 3.63164 | 0 | 1
CaO | 63.4 | 63.30516 | 124.7793 | 78.99174 |  | Ferrite | 98836 | 2.639e-05 | 3.75 | 430.9166 | 73.7406 | 1.801711 | 2.30619 | 2.30619 |  | C4AF | 10.76135 | 2.30619 | 0.7856971
K2O | 0.38 | 0.3794316 | 122.3251 | 0.4641399 |  | Portlandite | 202220 | 0.01821661 | 2.24 | 54.87463 | 73.7406 | 12.04722 | 15.42044 | 15.42044 | 15 | Sum | 89.76448 | 13.48508
SO3 | 3.14 | 3.135303 | 44.26107 | 1.387719 |  | Calcite | 73446 | 4.216e-05 | 2.72 | 367.2289 | 73.7406 | 1.516251 | 1.940801 | 1.940801 | 1.74
SrO | 0.13 | 0.1298055 | 97.32818 | 0.1263374 |  | Quartz | 174 | 4.177e-05 | 2.64 | 113.4346 | 73.7406 | 0.1391193 | 0.1780727 | 0.1780727
Na2O | 0.33 | 0.3295064 | 19.10926 | 0.06296623 |  | Ettringite | 155395 | 4.07e-06 | 1.79 | 2329.893 | 73.7406 | 3.87746 | 4.963149 | 4.963149
TiO2 | 0.19 | 0.1897158 | 124.4773 | 0.236153 |  | Hydrotalcite | 81963 | 0 |  |  | 73.7406 | 0 | 0 | 0
P2O5 | 0.26 | 0.2596111 | 39.43144 | 0.1023684 |  | Monocarbonate | 59327 | 2.322e-05 | 2.16 | 437.9425 | 73.7406 | 0.9431442 | 1.207225 | 1.207225
Mn3O4 | 0.035 | 0.03494765 | 197.7 | 0.06909149 |  | Hemicarbonate | 2105252 | 9.4e-07 | 1.82 | 1414.517 | 73.7406 | 0.3356167 | 0.4295893 | 0.4295893
LOI (CO2) | 3.21 | 3.21 | 9.592279 | 0.3079122 | [6 empty] | 73.7406 | 0 | 0 | 0
LOI (H2O) |  |  | 10.25683 |  |  | Total | [5 empty] | 29.39403 | 37.62436 | 37.62436
Total | 96.935 | 100 | - | 98.42873 | 73.7406 | Amorphous/ Unidentified | [5 empty] | 70.60597 | 62.37564 | 62.37564
Date |  | wn [g/g dried paste] |  | wn [g/g binder]
140d hydrated
Rwp
Compound | Mass | Mass corr | MAC_ox | MAC_avg | MAC_ign | Phase | ICSD code | scale factor | density | volume | MAC | weight content | weight content | weight content | TGA |  | Initial content | In the paste | DoH | DoH_avg
[-] | [wt. %] | [wt. %] | [cm^2/g] | [cm^2/g] | [cm^2/g] | [-] | [-] | [-] | [g/cm^3] | [Å^3] | [cm^2/g] | [g/100 g dried paste] | [g/100 g cement] | [g/100 g binder] | [g/100 g binder] |  | [g/100 g binder] | [g/100 g binder] | [-] | [-]
SiO2 | 19.2 | 19.17128 | 35.90066 | 6.882616 |  | Alite M1 |  |  | 3.15 | 2166.079 | 98.42873 | #N/A | #N/A | #N/A |  | C3S | 65.17669 | #N/A | #N/A | #N/A
Al2O3 | 5.2 | 5.192222 | 31.66485 | 1.644109 |  | Alite M3 | 94742 |  | 3.16 | 4316.128 | 98.42873 | #N/A | #N/A | #N/A
Fe2O3 | 3.67 | 3.66451 | 214.6846 | 7.86714 |  | Belite | 81096 |  | 3.29 | 347.2293 | 98.42873 | #N/A | #N/A | #N/A |  | C2S | 10.19479 | #N/A | #N/A
MgO | 1 | 0.9985042 | 28.68669 | 0.2864378 |  | C3A | 1841 |  | 3.04 | 3541.586 | 98.42873 | #N/A | #N/A | #N/A |  | C3A | 3.63164 | #N/A | #N/A
CaO | 63.4 | 63.30516 | 124.7793 | 78.99174 |  | Ferrite | 98836 |  | 3.75 | 430.9166 | 98.42873 | #N/A | #N/A | #N/A |  | C4AF | 10.76135 | #N/A | #N/A
K2O | 0.38 | 0.3794316 | 122.3251 | 0.4641399 |  | Portlandite | 202220 |  |  |  | 98.42873 | #N/A | #N/A | #N/A |  | Sum | 89.76448 | #N/A
SO3 | 3.14 | 3.135303 | 44.26107 | 1.387719 |  | Calcite | 73446 |  |  |  | 98.42873 | #N/A | #N/A | #N/A
SrO | 0.13 | 0.1298055 | 97.32818 | 0.1263374 |  | Quartz | 62405 |  |  |  | 98.42873 | #N/A | #N/A | #N/A
Na2O | 0.33 | 0.3295064 | 19.10926 | 0.06296623 |  | Ettringite | 155395 |  |  |  | 98.42873 | #N/A | #N/A | #N/A
TiO2 | 0.19 | 0.1897158 | 124.4773 | 0.236153 |  | Hydrotalcite | 81963 |  |  |  | 98.42873 | #N/A | #N/A | #N/A
P2O5 | 0.26 | 0.2596111 | 39.43144 | 0.1023684 |  | Monocarbonate | 59327 |  |  |  | 98.42873 | #N/A | #N/A | #N/A
Mn3O4 | 0.035 | 0.03494765 | 197.7 | 0.06909149 |  | Hemicarbonate | 2105252 |  |  |  | 98.42873 | #N/A | #N/A | #N/A
LOI (CO2) | 3.21 | 3.21 | 9.592279 | 0.3079122 | [6 empty] | 98.42873 | #N/A | #N/A | #N/A
LOI (H2O) |  |  | 10.25683 |  |  | Total | [5 empty] | #N/A | #N/A | #N/A
Total | 96.935 | 100 | - | 98.42873 | 98.42873 | Amorphous/ Unidentified | [5 empty] | #N/A | #N/A | #N/A

## LA-Ref 0.5
Date | 2023-01-10 |  |  |  |  | Information from High Score plus software
Anhydrous
[6 empty] | Rwp | 7.85
Compound | Mass | Mass corr | MAC_ox | MAC_avg |  | Phase | ICSD code | scale factor | density | volume | MAC | weight content | SF*density*volume^2 | weight content norm.
[-] | [wt. %] | [wt. %] | [cm^2/g] | [cm^2/g] |  | [-] | [-] | [-] | [g/cm^3] | [Å^3] | [cm^2/g] | [%] |  | [%]
SiO2 | 19.2 | 19.17128 | 35.90066 | 6.882616 |  | Alite M1 |  | 2.217e-05 | 3.15 | 2166.079 | 98.42873 | 42.97008 | 3.276611e-46 | 48.01148
Al2O3 | 5.2 | 5.192222 | 31.66485 | 1.644109 |  | Alite M3 | 94742 | 1.99e-06 | 3.16 | 4316.128 | 98.42873 | 15.36279 | 1.171464e-46 | 17.16521
Fe2O3 | 3.67 | 3.66451 | 214.6846 | 7.86714 |  | Belite | 81096 | 0.0001754 | 3.29 | 347.2293 | 98.42873 | 9.124299 | 6.95758e-47 | 10.19479
MgO | 1 | 0.9985042 | 28.68669 | 0.2864378 |  | C3A | 1841 | 6.5e-07 | 3.04 | 3541.586 | 98.42873 | 3.250303 | 2.478463e-47 | 3.63164
CaO | 63.4 | 63.30516 | 124.7793 | 78.99174 |  | Ferrite | 98836 | 0.00010547 | 3.75 | 430.9166 | 98.42873 | 9.631368 | 7.344237e-47 | 10.76135
K2O | 0.38 | 0.3794316 | 122.3251 | 0.4641399 |  | Bassanite | 79529 | 6.06e-06 | 2.72 | 1062.077 | 98.42873 | 2.438343 | 1.859317e-47 | 2.724418
SO3 | 3.14 | 3.135303 | 44.26107 | 1.387719 |  | Calcite | 73446 | 8.299e-05 | 2.72 | 367.0746 | 98.42873 | 3.988822 | 3.041609e-47 | 4.456805
SrO | 0.13 | 0.1298055 | 97.32818 | 0.1263374 |  | Anhydrite | 15876 | 6.886e-05 | 2.96 | 305.8939 | 98.42873 | 2.501161 | 1.907218e-47 | 2.794606
Na2O | 0.33 | 0.3295064 | 19.10926 | 0.06296623 |  | Quartz | 174 | 5.232e-05 | 2.65 | 113.0617 | 98.42873 | 0.2324267 | 1.77233e-48 | 0.2596958
TiO2 | 0.19 | 0.1897158 | 124.4773 | 0.236153 | [6 empty] | 98.42873 | 0 | 0 | 0
P2O5 | 0.26 | 0.2596111 | 39.43144 | 0.1023684 | [6 empty] | 98.42873 | 0 | 0 | 0
Mn3O4 | 0.035 | 0.03494765 | 197.7 | 0.06909149 | [6 empty] | 98.42873 | 0 | 0 | 0
LOI (CO2) | 3.21 | 3.21 | 9.592279 | 0.3079122 |  | Total | [5 empty] | 89.49959 |  | 100
Total | 96.935 | 100 | - | 98.42873 |  | Amorphous/ Unidentified | [5 empty] | 10.50041
Date | 2022-06-22 | wn [g/g dried paste] |  | wn [g/g binder]
28d hydrated |  | 0.29 |  | 0.29
[6 empty] | Rwp | 4.54
Compound | Mass | Mass corr | MAC_ox | MAC_avg | MAC_ign | Phase | ICSD code | scale factor | density | volume | MAC | weight content | weight content | weight content | TGA |  | Initial content | In the paste | DoH | DoH_avg
[-] | [wt. %] | [wt. %] | [cm^2/g] | [cm^2/g] | [cm^2/g] | [-] | [-] | [-] | [g/cm^3] | [Å^3] | [cm^2/g] | [g/100 g dried paste] | [g/100 g cement] | [g/100 g binder] | [g/100 g binder] |  | [g/100 g binder] | [g/100 g binder] | [-] | [-]
SiO2 | 19.2 | 19.17128 | 35.90066 | 6.882616 |  | Alite M1 |  | 1.31e-06 | 3.15 | 2166.079 | 72.85888 | 1.637077 | 2.111829 | 2.111829 |  | C3S | 65.17669 | 2.111829 | 0.9675984 | 0.8976297
Al2O3 | 5.2 | 5.192222 | 31.66485 | 1.644109 |  | Alite M3 | 94742 | 0 | 3.16 | 4316.128 | 72.85888 | 0 | 0 | 0
Fe2O3 | 3.67 | 3.66451 | 214.6846 | 7.86714 |  | Belite | 81096 | 0.00011781 | 3.29 | 347.2293 | 72.85888 | 3.951386 | 5.097288 | 5.097288 |  | C2S | 10.19479 | 5.097288 | 0.5000108
MgO | 1 | 0.9985042 | 28.68669 | 0.2864378 |  | C3A | 1841 | 0 | 3.04 | 3541.586 | 72.85888 | 0 | 0 | 0 |  | C3A | 3.63164 | 0 | 1
CaO | 63.4 | 63.30516 | 124.7793 | 78.99174 |  | Ferrite | 98836 | 2.607e-05 | 3.75 | 430.9166 | 72.85888 | 1.534961 | 1.9801 | 1.9801 |  | C4AF | 10.76135 | 1.9801 | 0.815999
K2O | 0.38 | 0.3794316 | 122.3251 | 0.4641399 |  | Portlandite | 202220 | 0.02512918 | 2.24 | 54.86675 | 72.85888 | 14.32793 | 18.48303 | 18.48303 | 18.1 | Sum | 89.76448 | 9.189217
SO3 | 3.14 | 3.135303 | 44.26107 | 1.387719 |  | Calcite | 73446 | 4.636e-05 | 2.71 | 368.0775 | 72.85888 | 1.439229 | 1.856605 | 1.856605 | 2.2
SrO | 0.13 | 0.1298055 | 97.32818 | 0.1263374 |  | Quartz | 174 | 6.207e-05 | 2.65 | 112.8839 | 72.85888 | 0.1772272 | 0.228623 | 0.228623
Na2O | 0.33 | 0.3295064 | 19.10926 | 0.06296623 |  | Ettringite | 155395 | 6.28e-06 | 1.79 | 2332.455 | 72.85888 | 5.17104 | 6.670641 | 6.670641
TiO2 | 0.19 | 0.1897158 | 124.4773 | 0.236153 |  | Hydrotalcite | 81963 | 0 | 2.14 | 182.0555 | 72.85888 | 0 | 0 | 0
P2O5 | 0.26 | 0.2596111 | 39.43144 | 0.1023684 |  | Monocarbonate | 59327 | 3.874e-05 | 2.16 | 436.861 | 72.85888 | 1.350326 | 1.74192 | 1.74192
Mn3O4 | 0.035 | 0.03494765 | 197.7 | 0.06909149 |  | Hemicarbonate | 2105252 | 2.49e-06 | 1.81 | 1420.082 | 72.85888 | 0.7684992 | 0.9913639 | 0.9913639
LOI (CO2) | 3.21 | 3.21 | 9.592279 | 0.3079122 | [6 empty] | 72.85888 | 0 | 0 | 0
LOI (H2O) |  |  | 10.25683 |  |  | Total | [5 empty] | 30.35767 | 39.1614 | 39.1614
Total | 96.935 | 100 | - | 98.42873 | 72.85888 | Amorphous/ Unidentified | [5 empty] | 69.64233 | 60.8386 | 60.8386
Date | 2022-10-12 | wn [g/g dried paste] |  | wn [g/g binder]
140d hydrated |  | 0.33 |  | 0.33
[6 empty] | Rwp | 3.99
Compound | Mass | Mass corr | MAC_ox | MAC_avg | MAC_ign | Phase | ICSD code | scale factor | density | volume | MAC | weight content | weight content | weight content | TGA |  | Initial content | In the paste | DoH | DoH_avg
[-] | [wt. %] | [wt. %] | [cm^2/g] | [cm^2/g] | [cm^2/g] | [-] | [-] | [-] | [g/cm^3] | [Å^3] | [cm^2/g] | [g/100 g dried paste] | [g/100 g cement] | [g/100 g binder] | [g/100 g binder] |  | [g/100 g binder] | [g/100 g binder] | [-] | [-]
SiO2 | 19.2 | 19.17128 | 35.90066 | 6.882616 |  | Alite M1 |  | 4.2e-07 | 3.15 | 2166.079 | 69.332 | 0.5301882 | 0.7051503 | 0.7051503 |  | C3S | 65.17669 | 0.7051503 | 0.9891809 | 0.9537352
Al2O3 | 5.2 | 5.192222 | 31.66485 | 1.644109 |  | Alite M3 | 94742 | 0 | 3.16 | 4316.128 | 69.332 | 0 | 0 | 0
Fe2O3 | 3.67 | 3.66451 | 214.6846 | 7.86714 |  | Belite | 81096 | 4.962e-05 | 3.29 | 347.2293 | 69.332 | 1.681152 | 2.235932 | 2.235932 |  | C2S | 10.19479 | 2.235932 | 0.780679
MgO | 1 | 0.9985042 | 28.68669 | 0.2864378 |  | C3A | 1841 | 0 | 3.04 | 3541.586 | 69.332 | 0 | 0 | 0 |  | C3A | 3.63164 | 0 | 1
CaO | 63.4 | 63.30516 | 124.7793 | 78.99174 |  | Ferrite | 98836 | 1.532e-05 | 3.75 | 430.9166 | 69.332 | 0.9111673 | 1.211852 | 1.211852 |  | C4AF | 10.76135 | 1.211852 | 0.8873885
K2O | 0.38 | 0.3794316 | 122.3251 | 0.4641399 |  | Portlandite | 202220 | 0.0239405 | 2.24 | 54.86345 | 69.332 | 13.78698 | 18.33668 | 18.33668 | 18.7 | Sum | 89.76448 | 4.152935
SO3 | 3.14 | 3.135303 | 44.26107 | 1.387719 |  | Calcite | 73446 | 3.647e-05 | 2.71 | 368.5527 | 69.332 | 1.146637 | 1.525027 | 1.525027 | 1.4
SrO | 0.13 | 0.1298055 | 97.32818 | 0.1263374 |  | Quartz | 62405 | 5.499e-05 | 2.65 | 113.1572 | 69.332 | 0.1593733 | 0.2119665 | 0.2119665
Na2O | 0.33 | 0.3295064 | 19.10926 | 0.06296623 |  | Ettringite | 155395 | 5.73e-06 | 1.79 | 2332.053 | 69.332 | 4.764377 | 6.336621 | 6.336621
TiO2 | 0.19 | 0.1897158 | 124.4773 | 0.236153 |  | Hydrotalcite | 81963 | 0 | 2.14 | 182.0555 | 69.332 | 0 | 0 | 0
P2O5 | 0.26 | 0.2596111 | 39.43144 | 0.1023684 |  | Monocarbonate | 59327 | 8.701e-05 | 2.16 | 436.5674 | 69.332 | 3.059477 | 4.069104 | 4.069104
Mn3O4 | 0.035 | 0.03494765 | 197.7 | 0.06909149 |  | Hemicarbonate | 2105252 | 8.9e-07 | 1.82 | 1412.685 | 69.332 | 0.2761046 | 0.3672192 | 0.3672192
LOI (CO2) | 3.21 | 3.21 | 9.592279 | 0.3079122 | [6 empty] | 69.332 | 0 | 0 | 0
LOI (H2O) |  |  | 10.25683 |  |  | Total | [5 empty] | 26.31545 | 34.99955 | 34.99955
Total | 96.935 | 100 | - | 98.42873 | 69.332 | Amorphous/ Unidentified | [5 empty] | 73.68455 | 65.00045 | 65.00045

## LA-Ref 0.6
Date | 2023-01-10 |  |  |  |  | Information from High Score plus software
Anhydrous
[6 empty] | Rwp | 7.85
Compound | Mass | Mass corr | MAC_ox | MAC_avg |  | Phase | ICSD code | scale factor | density | volume | MAC | weight content | SF*density*volume^2 | weight content norm.
[-] | [wt. %] | [wt. %] | [cm^2/g] | [cm^2/g] |  | [-] | [-] | [-] | [g/cm^3] | [Å^3] | [cm^2/g] | [%] |  | [%]
SiO2 | 19.2 | 19.17128 | 35.90066 | 6.882616 |  | Alite M1 |  | 2.217e-05 | 3.15 | 2166.079 | 98.42873 | 42.97008 | 3.276611e-46 | 48.01148
Al2O3 | 5.2 | 5.192222 | 31.66485 | 1.644109 |  | Alite M3 | 94742 | 1.99e-06 | 3.16 | 4316.128 | 98.42873 | 15.36279 | 1.171464e-46 | 17.16521
Fe2O3 | 3.67 | 3.66451 | 214.6846 | 7.86714 |  | Belite | 81096 | 0.0001754 | 3.29 | 347.2293 | 98.42873 | 9.124299 | 6.95758e-47 | 10.19479
MgO | 1 | 0.9985042 | 28.68669 | 0.2864378 |  | C3A | 1841 | 6.5e-07 | 3.04 | 3541.586 | 98.42873 | 3.250303 | 2.478463e-47 | 3.63164
CaO | 63.4 | 63.30516 | 124.7793 | 78.99174 |  | Ferrite | 98836 | 0.00010547 | 3.75 | 430.9166 | 98.42873 | 9.631368 | 7.344237e-47 | 10.76135
K2O | 0.38 | 0.3794316 | 122.3251 | 0.4641399 |  | Bassanite | 79529 | 6.06e-06 | 2.72 | 1062.077 | 98.42873 | 2.438343 | 1.859317e-47 | 2.724418
SO3 | 3.14 | 3.135303 | 44.26107 | 1.387719 |  | Calcite | 73446 | 8.299e-05 | 2.72 | 367.0746 | 98.42873 | 3.988822 | 3.041609e-47 | 4.456805
SrO | 0.13 | 0.1298055 | 97.32818 | 0.1263374 |  | Anhydrite | 15876 | 6.886e-05 | 2.96 | 305.8939 | 98.42873 | 2.501161 | 1.907218e-47 | 2.794606
Na2O | 0.33 | 0.3295064 | 19.10926 | 0.06296623 |  | Quartz | 174 | 5.232e-05 | 2.65 | 113.0617 | 98.42873 | 0.2324267 | 1.77233e-48 | 0.2596958
TiO2 | 0.19 | 0.1897158 | 124.4773 | 0.236153 | [6 empty] | 98.42873 | 0 | 0 | 0
P2O5 | 0.26 | 0.2596111 | 39.43144 | 0.1023684 | [6 empty] | 98.42873 | 0 | 0 | 0
Mn3O4 | 0.035 | 0.03494765 | 197.7 | 0.06909149 | [6 empty] | 98.42873 | 0 | 0 | 0
LOI (CO2) | 3.21 | 3.21 | 9.592279 | 0.3079122 |  | Total | [5 empty] | 89.49959 |  | 100
Total | 96.935 | 100 | - | 98.42873 |  | Amorphous/ Unidentified | [5 empty] | 10.50041
Date | 2023-02-07 | wn [g/g dried paste] |  | wn [g/g binder]
28d hydrated |  | 0.33 |  | 0.33
[6 empty] | Rwp | 4.37
Compound | Mass | Mass corr | MAC_ox | MAC_avg | MAC_ign | Phase | ICSD code | scale factor | density | volume | MAC | weight content | weight content | weight content | TGA |  | Initial content | In the paste | DoH | DoH_avg
[-] | [wt. %] | [wt. %] | [cm^2/g] | [cm^2/g] | [cm^2/g] | [-] | [-] | [-] | [g/cm^3] | [Å^3] | [cm^2/g] | [g/100 g dried paste] | [g/100 g cement] | [g/100 g binder] | [g/100 g binder] |  | [g/100 g binder] | [g/100 g binder] | [-] | [-]
SiO2 | 19.2 | 19.17128 | 35.90066 | 6.882616 |  | Alite M1 |  | 5.7e-07 | 3.15 | 2166.079 | 69.332 | 0.776585 | 1.032858 | 1.032858 |  | C3S | 65.17669 | 1.032858 | 0.984153 | 0.9308394
Al2O3 | 5.2 | 5.192222 | 31.66485 | 1.644109 |  | Alite M3 | 94742 | 0 | 3.16 | 4316.128 | 69.332 | 0 | 0 | 0
Fe2O3 | 3.67 | 3.66451 | 214.6846 | 7.86714 |  | Belite | 81096 | 8.326e-05 | 3.29 | 347.2293 | 69.332 | 3.044529 | 4.049223 | 4.049223 |  | C2S | 10.19479 | 4.049223 | 0.6028146
MgO | 1 | 0.9985042 | 28.68669 | 0.2864378 |  | C3A | 1841 | 0 | 3.04 | 3541.586 | 69.332 | 0 | 0 | 0 |  | C3A | 3.63164 | 0 | 1
CaO | 63.4 | 63.30516 | 124.7793 | 78.99174 |  | Ferrite | 98836 | 1.319e-05 | 3.75 | 430.9166 | 69.332 | 0.8466766 | 1.12608 | 1.12608 |  | C4AF | 10.76135 | 1.12608 | 0.8953589
K2O | 0.38 | 0.3794316 | 122.3251 | 0.4641399 |  | Portlandite | 202220 | 0.02274119 | 2.24 | 54.87574 | 69.332 | 14.1409 | 18.8074 | 18.8074 | 19.3 | Sum | 89.76448 | 6.208161
SO3 | 3.14 | 3.135303 | 44.26107 | 1.387719 |  | Calcite | 73446 | 3.61e-05 | 2.7 | 369.0593 | 69.332 | 1.223822 | 1.627683 | 1.627683 | 2.8
SrO | 0.13 | 0.1298055 | 97.32818 | 0.1263374 |  | Quartz | 174 | 5.022e-05 | 2.65 | 113.0465 | 69.332 | 0.1567804 | 0.208518 | 0.208518
Na2O | 0.33 | 0.3295064 | 19.10926 | 0.06296623 |  | Ettringite | 155395 | 5.61e-06 | 1.79 | 2330.915 | 69.332 | 5.029488 | 6.689219 | 6.689219
TiO2 | 0.19 | 0.1897158 | 124.4773 | 0.236153 |  | Hydrotalcite | 81963 | 0 |  |  | 69.332 | 0 | 0 | 0
P2O5 | 0.26 | 0.2596111 | 39.43144 | 0.1023684 |  | Monocarbonate | 59327 | 4.981e-05 | 2.16 | 436.7929 | 69.332 | 1.892241 | 2.516681 | 2.516681
Mn3O4 | 0.035 | 0.03494765 | 197.7 | 0.06909149 |  | Hemicarbonate | 2105252 | 1.08e-06 | 1.82 | 1416.162 | 69.332 | 0.3633926 | 0.4833121 | 0.4833121
LOI (CO2) | 3.21 | 3.21 | 9.592279 | 0.3079122 | [6 empty] | 69.332 | 0 | 0 | 0
LOI (H2O) |  |  | 10.25683 |  |  | Total | [5 empty] | 27.47441 | 36.54097 | 36.54097
Total | 96.935 | 100 | - | 98.42873 | 69.332 | Amorphous/ Unidentified | [5 empty] | 72.52559 | 63.45903 | 63.45903
Date |  | wn [g/g dried paste] |  | wn [g/g binder]
140d hydrated
Rwp
Compound | Mass | Mass corr | MAC_ox | MAC_avg | MAC_ign | Phase | ICSD code | scale factor | density | volume | MAC | weight content | weight content | weight content | TGA |  | Initial content | In the paste | DoH | DoH_avg
[-] | [wt. %] | [wt. %] | [cm^2/g] | [cm^2/g] | [cm^2/g] | [-] | [-] | [-] | [g/cm^3] | [Å^3] | [cm^2/g] | [g/100 g dried paste] | [g/100 g cement] | [g/100 g binder] | [g/100 g binder] |  | [g/100 g binder] | [g/100 g binder] | [-] | [-]
SiO2 | 19.2 | 19.17128 | 35.90066 | 6.882616 |  | Alite M1 |  |  | 3.15 | 2166.079 | 98.42873 | #N/A | #N/A | #N/A |  | C3S | 65.17669 | #N/A | #N/A | #N/A
Al2O3 | 5.2 | 5.192222 | 31.66485 | 1.644109 |  | Alite M3 | 94742 |  | 3.16 | 4316.128 | 98.42873 | #N/A | #N/A | #N/A
Fe2O3 | 3.67 | 3.66451 | 214.6846 | 7.86714 |  | Belite | 81096 |  | 3.29 | 347.2293 | 98.42873 | #N/A | #N/A | #N/A |  | C2S | 10.19479 | #N/A | #N/A
MgO | 1 | 0.9985042 | 28.68669 | 0.2864378 |  | C3A | 1841 |  | 3.04 | 3541.586 | 98.42873 | #N/A | #N/A | #N/A |  | C3A | 3.63164 | #N/A | #N/A
CaO | 63.4 | 63.30516 | 124.7793 | 78.99174 |  | Ferrite | 98836 |  | 3.75 | 430.9166 | 98.42873 | #N/A | #N/A | #N/A |  | C4AF | 10.76135 | #N/A | #N/A
K2O | 0.38 | 0.3794316 | 122.3251 | 0.4641399 |  | Portlandite | 202220 |  |  |  | 98.42873 | #N/A | #N/A | #N/A |  | Sum | 89.76448 | #N/A
SO3 | 3.14 | 3.135303 | 44.26107 | 1.387719 |  | Calcite | 73446 |  |  |  | 98.42873 | #N/A | #N/A | #N/A
SrO | 0.13 | 0.1298055 | 97.32818 | 0.1263374 |  | Quartz | 62405 |  |  |  | 98.42873 | #N/A | #N/A | #N/A
Na2O | 0.33 | 0.3295064 | 19.10926 | 0.06296623 |  | Ettringite | 155395 |  |  |  | 98.42873 | #N/A | #N/A | #N/A
TiO2 | 0.19 | 0.1897158 | 124.4773 | 0.236153 |  | Hydrotalcite | 81963 |  |  |  | 98.42873 | #N/A | #N/A | #N/A
P2O5 | 0.26 | 0.2596111 | 39.43144 | 0.1023684 |  | Monocarbonate | 59327 |  |  |  | 98.42873 | #N/A | #N/A | #N/A
Mn3O4 | 0.035 | 0.03494765 | 197.7 | 0.06909149 |  | Hemicarbonate | 2105252 |  |  |  | 98.42873 | #N/A | #N/A | #N/A
LOI (CO2) | 3.21 | 3.21 | 9.592279 | 0.3079122 | [6 empty] | 98.42873 | #N/A | #N/A | #N/A
LOI (H2O) |  |  | 10.25683 |  |  | Total | [5 empty] | #N/A | #N/A | #N/A
Total | 96.935 | 100 | - | 98.42873 | 98.42873 | Amorphous/ Unidentified | [5 empty] | #N/A | #N/A | #N/A

## HA-Ref
Date | 2023-02-20 |  |  |  |  | Information from High Score plus software
Anhydrous
[6 empty] | Rwp | 8.11
Compound | Mass | Mass corr | MAC_ox | MAC_avg |  | Phase | ICSD code | scale factor | density | volume | MAC | weight content | SF*density*volume^2 | weight content norm.
[-] | [wt. %] | [wt. %] | [cm^2/g] | [cm^2/g] |  | [-] | [-] | [-] | [g/cm^3] | [Å^3] | [cm^2/g] | [%] |  | [%]
SiO2 | 19.2 | 19.22093 | 35.90066 | 6.900439 |  | Alite M1 |  | 1.948e-05 | 3.17 | 2155.431 | 95.62553 | 35.94385 | 2.868907e-46 | 41.9322
Al2O3 | 5.1 | 5.105559 | 31.66485 | 1.616668 |  | Alite M3 | 94742 | 2.53e-06 | 3.17 | 4303.124 | 95.62553 | 18.60611 | 1.485072e-46 | 21.70594
Fe2O3 | 2.99 | 2.993259 | 214.6846 | 6.426067 |  | Belite | 81096 | 0.00014364 | 3.29 | 347.6805 | 95.62553 | 7.15715 | 5.712576e-47 | 8.349551
MgO | 2.4 | 2.402616 | 28.68669 | 0.6892311 |  | C3A | 1841 | 1.19e-06 | 3.04 | 3541.255 | 95.62553 | 5.683857 | 4.536647e-47 | 6.630802
CaO | 60.6 | 60.66605 | 124.7793 | 75.69867 |  | Ferrite | 98836 | 9.977e-05 | 3.75 | 431.1802 | 95.62553 | 8.714792 | 6.955828e-47 | 10.1667
K2O | 1.18 | 1.181286 | 122.3251 | 1.445009 |  | Bassanite | 79529 | 6.74e-06 | 2.73 | 1059.385 | 95.62553 | 2.58725 | 2.065048e-47 | 3.018292
SO3 | 3.81 | 3.814153 | 44.26107 | 1.688185 |  | Calcite | 73446 | 6.312e-05 | 2.72 | 367.1426 | 95.62553 | 2.899437 | 2.314224e-47 | 3.382491
SrO | 0.08 | 0.0800872 | 97.32818 | 0.07794741 |  | Spurrite | 4332 | 6.04e-06 | 2.97 | 1076.522 | 95.62553 | 2.604638 | 2.078927e-47 | 3.038578
Na2O | 0.45 | 0.4504905 | 19.10926 | 0.0860854 |  | Quartz | 174 | 0.00011828 | 2.63 | 113.0067 | 95.62553 | 0.4977183 | 3.972606e-48 | 0.5806395
TiO2 | 0.35 | 0.3503815 | 124.4773 | 0.4361453 |  | Periclase | 9863 | 0.00038945 | 3.58 | 74.80634 | 95.62553 | 0.9775067 | 7.802101e-48 | 1.140362
P2O5 | 0.08 | 0.0800872 | 39.43144 | 0.03157953 |  | Aphthitalite | 26018 | 3.33e-06 | 2.72 | 202.7993 | 95.62553 | 0.04667176 | 3.72517e-49 | 0.0544474
Mn3O4 | 0.095 | 0.09510354 | 197.7 | 0.1880197 | [6 empty] | 95.62553 | 0 | 0 | 0
LOI (CO2) | 3.56 | 3.56 | 9.592279 | 0.3414851 |  | Total | [5 empty] | 85.71899 |  | 100
Total | 96.335 | 100 | - | 95.62553 |  | Amorphous/ Unidentified | [5 empty] | 14.28101
Date | 2023-02-28 | wn [g/g dried paste] |  | wn [g/g binder]
28d hydrated |  | 0.27 |  | 0.27
[6 empty] | Rwp | 4.24
Compound | Mass | Mass corr | MAC_ox | MAC_avg | MAC_ign | Phase | ICSD code | scale factor | density | volume | MAC | weight content | weight content | weight content | TGA |  | Initial content | In the paste | DoH | DoH_avg
[-] | [wt. %] | [wt. %] | [cm^2/g] | [cm^2/g] | [cm^2/g] | [-] | [-] | [-] | [g/cm^3] | [Å^3] | [cm^2/g] | [g/100 g dried paste] | [g/100 g cement] | [g/100 g binder] | [g/100 g binder] |  | [g/100 g binder] | [g/100 g binder] | [-] | [-]
SiO2 | 19.2 | 19.22093 | 35.90066 | 6.900439 |  | Alite M1 |  | 2.43e-06 | 3.17 | 2155.431 | 72.57598 | 3.485441 | 4.42651 | 4.42651 |  | C3S | 63.63814 | 4.42651 | 0.9304425 | 0.9062402
Al2O3 | 5.1 | 5.105559 | 31.66485 | 1.616668 |  | Alite M3 | 94742 | 0 | 3.17 | 4303.124 | 72.57598 | 0 | 0 | 0
Fe2O3 | 2.99 | 2.993259 | 214.6846 | 6.426067 |  | Belite | 81096 | 6.087e-05 | 3.29 | 347.6805 | 72.57598 | 2.357674 | 2.994247 | 2.994247 |  | C2S | 8.349551 | 2.994247 | 0.6413883
MgO | 2.4 | 2.402616 | 28.68669 | 0.6892311 |  | C3A | 1841 | 0 | 3.04 | 3541.255 | 72.57598 | 0 | 0 | 0 |  | C3A | 6.630802 | 0 | 1
CaO | 60.6 | 60.66605 | 124.7793 | 75.69867 |  | Ferrite | 98836 | 1.048e-05 | 3.75 | 431.1802 | 72.57598 | 0.7115971 | 0.9037283 | 0.9037283 |  | C4AF | 10.1667 | 0.9037283 | 0.911109
K2O | 1.18 | 1.181286 | 122.3251 | 1.445009 |  | Portlandite | 202220 | 0.02007504 | 2.24 | 54.90162 | 72.57598 | 13.20075 | 16.76496 | 16.76496 | 17.2 | Sum | 88.78519 | 8.324485
SO3 | 3.81 | 3.814153 | 44.26107 | 1.688185 |  | Calcite | 73446 | 6.03e-05 | 2.72 | 367.1816 | 72.57598 | 2.153635 | 2.735116 | 2.735116 | 1.32
SrO | 0.08 | 0.0800872 | 97.32818 | 0.07794741 |  | Quartz | 174 | 8.72e-05 | 2.65 | 113.1076 | 72.57598 | 0.2879187 | 0.3656568 | 0.3656568
Na2O | 0.45 | 0.4504905 | 19.10926 | 0.0860854 |  | Ettringite | 155395 | 5.79e-06 | 1.79 | 2326.113 | 72.57598 | 5.461566 | 6.936189 | 6.936189
TiO2 | 0.35 | 0.3503815 | 124.4773 | 0.4361453 |  | Hydrotalcite | 81963 | 0 |  |  | 72.57598 | 0 | 0 | 0
P2O5 | 0.08 | 0.0800872 | 39.43144 | 0.03157953 |  | Monocarbonate | 59327 | 2.092e-05 | 2.16 | 437.69 | 72.57598 | 0.8430875 | 1.070721 | 1.070721
Mn3O4 | 0.095 | 0.09510354 | 197.7 | 0.1880197 |  | Hemicarbonate | 2105252 | 1.54e-06 | 1.82 | 1413.553 | 72.57598 | 0.5454316 | 0.6926981 | 0.6926981
LOI (CO2) | 3.56 | 3.56 | 9.592279 | 0.3414851 |  | Periclase | 9863 | 0.00026703 | 3.58 | 74.67963 | 72.57598 | 0.5192439 | 0.6594397 | 0.6594397
LOI (H2O) |  |  | 10.25683 |  |  | Total | [5 empty] | 29.56635 | 37.54926 | 37.54926
Total | 96.335 | 100 | - | 95.62553 | 72.57598 | Amorphous/ Unidentified | [5 empty] | 70.43365 | 62.45074 | 62.45074
Date |  | wn [g/g dried paste] |  | wn [g/g binder]
140d hydrated
Rwp
Compound | Mass | Mass corr | MAC_ox | MAC_avg | MAC_ign | Phase | ICSD code | scale factor | density | volume | MAC | weight content | weight content | weight content | TGA |  | Initial content | In the paste | DoH | DoH_avg
[-] | [wt. %] | [wt. %] | [cm^2/g] | [cm^2/g] | [cm^2/g] | [-] | [-] | [-] | [g/cm^3] | [Å^3] | [cm^2/g] | [g/100 g dried paste] | [g/100 g cement] | [g/100 g binder] | [g/100 g binder] |  | [g/100 g binder] | [g/100 g binder] | [-] | [-]
SiO2 | 19.2 | 19.22093 | 35.90066 | 6.900439 |  | Alite M1 |  |  | 3.17 | 2155.431 | 95.62553 | #N/A | #N/A | #N/A |  | C3S | 63.63814 | #N/A | #N/A | #N/A
Al2O3 | 5.1 | 5.105559 | 31.66485 | 1.616668 |  | Alite M3 | 94742 |  | 3.17 | 4303.124 | 95.62553 | #N/A | #N/A | #N/A
Fe2O3 | 2.99 | 2.993259 | 214.6846 | 6.426067 |  | Belite | 81096 |  | 3.29 | 347.6805 | 95.62553 | #N/A | #N/A | #N/A |  | C2S | 8.349551 | #N/A | #N/A
MgO | 2.4 | 2.402616 | 28.68669 | 0.6892311 |  | C3A | 1841 |  | 3.04 | 3541.255 | 95.62553 | #N/A | #N/A | #N/A |  | C3A | 6.630802 | #N/A | #N/A
CaO | 60.6 | 60.66605 | 124.7793 | 75.69867 |  | Ferrite | 98836 |  | 3.75 | 431.1802 | 95.62553 | #N/A | #N/A | #N/A |  | C4AF | 10.1667 | #N/A | #N/A
K2O | 1.18 | 1.181286 | 122.3251 | 1.445009 |  | Portlandite | 202220 |  |  |  | 95.62553 | #N/A | #N/A | #N/A |  | Sum | 88.78519 | #N/A
SO3 | 3.81 | 3.814153 | 44.26107 | 1.688185 |  | Calcite | 73446 |  |  |  | 95.62553 | #N/A | #N/A | #N/A
SrO | 0.08 | 0.0800872 | 97.32818 | 0.07794741 |  | Quartz | 62405 |  |  |  | 95.62553 | #N/A | #N/A | #N/A
Na2O | 0.45 | 0.4504905 | 19.10926 | 0.0860854 |  | Ettringite | 155395 |  |  |  | 95.62553 | #N/A | #N/A | #N/A
TiO2 | 0.35 | 0.3503815 | 124.4773 | 0.4361453 |  | Hydrotalcite | 81963 |  |  |  | 95.62553 | #N/A | #N/A | #N/A
P2O5 | 0.08 | 0.0800872 | 39.43144 | 0.03157953 |  | Monocarbonate | 59327 |  |  |  | 95.62553 | #N/A | #N/A | #N/A
Mn3O4 | 0.095 | 0.09510354 | 197.7 | 0.1880197 |  | Hemicarbonate | 2105252 |  |  |  | 95.62553 | #N/A | #N/A | #N/A
LOI (CO2) | 3.56 | 3.56 | 9.592279 | 0.3414851 | [6 empty] | 95.62553 | #N/A | #N/A | #N/A
LOI (H2O) |  |  | 10.25683 |  |  | Total | [5 empty] | #N/A | #N/A | #N/A
Total | 96.335 | 100 | - | 95.62553 | 95.62553 | Amorphous/ Unidentified | [5 empty] | #N/A | #N/A | #N/A

## LA-LL
Date | 2022-06-22 |  |  |  |  | Information from High Score plus software
Anhydrous
[6 empty] | Rwp | 8.79
Compound | Mass | Mass corr | MAC_ox | MAC_avg |  | Phase | ICSD code | scale factor | density | volume | MAC | weight content
[-] | [wt. %] | [wt. %] | [cm^2/g] | [cm^2/g] |  | [-] | [-] | [-] | [g/cm^3] | [Å^3] | [cm^2/g] | [%]
SiO2 | 2 | 1.999096 | 35.90066 | 0.7176885 |  | Calcite | 73446 | 0.00306472 | 2.71 | 367.3975 | 73.24869 | 95.29904
Al2O3 | 0.4 | 0.3998191 | 31.66485 | 0.1266021 |  | Quartz | 174 | 0.00022235 | 2.63 | 113.7403 | 73.24869 | 0.6430988
Fe2O3 | 0.12 | 0.1199457 | 214.6846 | 0.2575051 | [7 empty] | 0
MgO | 0.3 | 0.2998644 | 28.68669 | 0.08602117 | [7 empty] | 0
CaO | 54.2 | 54.17549 | 124.7793 | 67.5998 | [7 empty] | 0
K2O | 0.06 | 0.05997287 | 122.3251 | 0.07336185 | [7 empty] | 0
SO3 | 0.08 | 0.07996383 | 44.26107 | 0.03539285 | [7 empty] | 0
SrO | 0.16 | 0.1599277 | 97.32818 | 0.1556547 | [7 empty] | 0
Na2O | 0.03 | 0.02998644 | 19.10926 | 0.005730186 | [7 empty] | 0
TiO2 | 0.03 | 0.02998644 | 124.4773 | 0.0373263 | [7 empty] | 0
P2O5 | 0.11 | 0.1099503 | 39.43144 | 0.04335497 | [7 empty] | 0
Mn3O4 | 0.016 | 0.01599277 | 197.7 | 0.0316177 | [7 empty] | 0
LOI (CO2) | 42.52 | 42.52 | 9.592279 | 4.078637 |  | Total | [5 empty] | 95.94214
Total | 57.506 | 100 | - | 73.24869 |  | Amorphous/ Unidentified | [5 empty] | 4.057859
Date | 2022-06-22 | wn [g/g dried paste] |  | wn [g/g binder]
28d hydrated |  | 0.35 |  | 0.23
[6 empty] | Rwp | 4.43
Compound | Mass | Mass corr | MAC_ox | MAC_avg | MAC_ign | Phase | ICSD code | scale factor | density | volume | MAC | weight content | weight content | weight content | TGA |  | Initial content | In the paste | DoH | DoH_avg
[-] | [wt. %] | [wt. %] | [cm^2/g] | [cm^2/g] | [cm^2/g] | [-] | [-] | [-] | [g/cm^3] | [Å^3] | [cm^2/g] | [g/100 g dried paste] | [g/100 g cement] | [g/100 g binder] | [g/100 g binder] |  | [g/100 g binder] | [g/100 g binder] | [-] | [-]
SiO2 | 13.18 | 13.16362 | 35.90066 | 4.725825 |  | Alite M1 |  | 1e-07 | 3.15 | 2166.079 | 61.83814 | 0.1060649 | 0.2007075 | 0.1304598 |  | C3S | 42.36485 | 0.1304598 | 0.9969206 | 0.9597504
Al2O3 | 3.52 | 3.515624 | 31.66485 | 1.113217 |  | Alite M3 | 94742 | 0 | 3.16 | 4316.128 | 61.83814 | 0 | 0 | 0
Fe2O3 | 2.4275 | 2.424482 | 214.6846 | 5.204991 |  | Belite | 81096 | 5.857e-05 | 3.29 | 347.2293 | 61.83814 | 1.66731 | 3.155064 | 2.050792 |  | C2S | 6.626616 | 2.050792 | 0.690522
MgO | 0.755 | 0.7540614 | 28.68669 | 0.2163153 |  | C3A | 1841 | 0 | 3.04 | 3541.586 | 61.83814 | 0 | 0 | 0 |  | C3A | 2.360566 | 0 | 1
CaO | 60.18 | 60.10519 | 124.7793 | 74.99883 |  | Ferrite | 98836 | 2.72e-06 | 3.75 | 430.9166 | 61.83814 | 0.135925 | 0.2572119 | 0.1671877 |  | C4AF | 6.99488 | 0.1671877 | 0.9760986
K2O | 0.268 | 0.2676668 | 122.3251 | 0.3274236 |  | Portlandite | 202220 | 0.01789947 | 2.24 | 54.89384 | 61.83814 | 8.670577 | 16.4074 | 10.66481 | 13.2 | Sum | 58.34691 | 2.348439
SO3 | 2.069 | 2.066428 | 44.26107 | 0.9146232 |  | Calcite | 73446 | 0.00083779 | 2.71 | 367.2293 | 61.83814 | 21.97312 | 41.5799 | 27.02694 | 30.9
SrO | 0.1405 | 0.1403253 | 97.32818 | 0.1365761 |  | Quartz | 174 | 9.871e-10 | 2.65 | 113.222 | 61.83814 | 2.406475e-06 | 4.55379e-06 | 2.959964e-06
Na2O | 0.225 | 0.2247203 | 19.10926 | 0.04294238 |  | Ettringite | 155395 | 4.86e-06 | 1.79 | 2331.168 | 61.83814 | 3.392728 | 6.420085 | 4.173056
TiO2 | 0.134 | 0.1338334 | 124.4773 | 0.1665922 |  | Hydrotalcite | 81963 | 0 | 2.13 | 182.5989 | 61.83814 | 0 | 0 | 0
P2O5 | 0.2075 | 0.207242 | 39.43144 | 0.08171852 |  | Monocarbonate | 59327 | 6.433e-05 | 2.17 | 435.8033 | 61.83814 | 1.902685 | 3.600466 | 2.340303
Mn3O4 | 0.02835 | 0.02831476 | 197.7 | 0.05597827 |  | Hemicarbonate | 2105252 | 1.76e-06 | 1.81 | 1418.434 | 61.83814 | 0.4599622 | 0.87039 | 0.5657535
LOI (CO2) | 16.9685 | 16.9685 | 9.592279 | 1.627666 | [6 empty] | 61.83814 | 0 | 0 | 0
LOI (H2O) |  |  | 10.25683 |  |  | Total | [5 empty] | 38.30837 | 72.49123 | 47.1193
Total | 83.13485 | 100 | - | 89.6127 | 61.83814 | Amorphous/ Unidentified | [5 empty] | 61.69163 | 27.50877 | 52.8807
Date | 2022-10-12 | wn [g/g dried paste] |  | wn [g/g binder]
140d hydrated |  | 0.4 |  | 0.26
[6 empty] | Rwp | 3.97
Compound | Mass | Mass corr | MAC_ox | MAC_avg | MAC_ign | Phase | ICSD code | scale factor | density | volume | MAC | weight content | weight content | weight content | TGA |  | Initial content | In the paste | DoH | DoH_avg
[-] | [wt. %] | [wt. %] | [cm^2/g] | [cm^2/g] | [cm^2/g] | [-] | [-] | [-] | [g/cm^3] | [Å^3] | [cm^2/g] | [g/100 g dried paste] | [g/100 g cement] | [g/100 g binder] | [g/100 g binder] |  | [g/100 g binder] | [g/100 g binder] | [-] | [-]
SiO2 | 13.18 | 13.16362 | 35.90066 | 4.725825 |  | Alite M1 |  | 0 | 3.15 | 2166.079 | 57.87035 | 0 | 0 | 0 |  | C3S | 42.36485 | 0 | 1 | 0.9850353
Al2O3 | 3.52 | 3.515624 | 31.66485 | 1.113217 |  | Alite M3 | 94742 | 0 | 3.16 | 4316.128 | 57.87035 | 0 | 0 | 0
Fe2O3 | 2.4275 | 2.424482 | 214.6846 | 5.204991 |  | Belite | 81096 | 1.987e-05 | 3.29 | 347.2293 | 57.87035 | 0.5619148 | 1.08925 | 0.7080127 |  | C2S | 6.626616 | 0.7080127 | 0.8931562
MgO | 0.755 | 0.7540614 | 28.68669 | 0.2163153 |  | C3A | 1841 | 0 | 3.04 | 3541.586 | 57.87035 | 0 | 0 | 0 |  | C3A | 2.360566 | 0 | 1
CaO | 60.18 | 60.10519 | 124.7793 | 74.99883 |  | Ferrite | 98836 | 2.64e-06 | 3.75 | 430.9166 | 57.87035 | 0.1310586 | 0.2540521 | 0.1651339 |  | C4AF | 6.99488 | 0.1651339 | 0.9763922
K2O | 0.268 | 0.2676668 | 122.3251 | 0.3274236 |  | Portlandite | 202220 | 0.01651538 | 2.24 | 54.89185 | 57.87035 | 7.946874 | 15.40471 | 10.01306 | 12.7 | Sum | 58.34691 | 0.8731466
SO3 | 2.069 | 2.066428 | 44.26107 | 0.9146232 |  | Calcite | 73446 | 0.00075715 | 2.72 | 367.1438 | 57.87035 | 19.79098 | 38.36405 | 24.93663 | 29.5
SrO | 0.1405 | 0.1403253 | 97.32818 | 0.1365761 |  | Quartz | 174 | 6.576e-05 | 2.63 | 113.8629 | 57.87035 | 0.1598549 | 0.3098726 | 0.2014172
Na2O | 0.225 | 0.2247203 | 19.10926 | 0.04294238 |  | Ettringite | 155395 | 5.55e-06 | 1.79 | 2328.25 | 57.87035 | 3.839275 | 7.442287 | 4.837487
TiO2 | 0.134 | 0.1338334 | 124.4773 | 0.1665922 |  | Hydrotalcite | 81963 | 0 | 2.14 | 181.9555 | 57.87035 | 0 | 0 | 0
P2O5 | 0.2075 | 0.207242 | 39.43144 | 0.08171852 |  | Monocarbonate | 59327 | 8.444e-05 | 2.17 | 435.3927 | 57.87035 | 2.476363 | 4.800334 | 3.120217
Mn3O4 | 0.02835 | 0.02831476 | 197.7 | 0.05597827 |  | Hemicarbonate | 2105252 | 2e-07 | 1.82 | 1403.888 | 57.87035 | 0.05114584 | 0.09914424 | 0.06444376
LOI (CO2) | 16.9685 | 16.9685 | 9.592279 | 1.627666 | [6 empty] | 57.87035 | 0 | 0 | 0
LOI (H2O) |  |  | 10.25683 |  |  | Total | [5 empty] | 34.95746 | 67.7637 | 44.0464
Total | 83.13485 | 100 | - | 89.6127 | 57.87035 | Amorphous/ Unidentified | [5 empty] | 65.04254 | 32.2363 | 55.9536

## LA-FA
Date | 2022-05-06 |  |  |  |  | Information from High Score plus software
Anhydrous
[6 empty] | Rwp | 2.89
Compound | Mass | Mass corr | MAC_ox | MAC_avg |  | Phase | ICSD code | scale factor | density | volume | MAC | weight content
[-] | [wt. %] | [wt. %] | [cm^2/g] | [cm^2/g] |  | [-] | [-] | [-] | [g/cm^3] | [Å^3] | [cm^2/g] | [%]
SiO2 | 56.2 | 56.46431 | 35.90066 | 20.27106 |  | Quartz | 174 | 0.00379096 | 2.63 | 113.7502 | 52.72076 | 11.7337
Al2O3 | 23.8 | 23.91193 | 31.66485 | 7.571677 |  | Mullite | 158098 | 0.00201384 | 3.14 | 167.9387 | 52.72076 | 16.22116
Fe2O3 | 6.9 | 6.932451 | 214.6846 | 14.88291 |  | Hematite | 201096 | 1.182e-05 | 5.27 | 302.0299 | 52.72076 | 0.5168371
MgO | 1.8 | 1.808465 | 28.68669 | 0.5187889 |  | Magnetite | 195702 | 3.09e-06 | 5.26 | 585.1098 | 52.72076 | 0.5061097
CaO | 3.9 | 3.918342 | 124.7793 | 4.889279 | [7 empty] | 0
K2O | 1.64 | 1.647713 | 122.3251 | 2.015566 | [7 empty] | 0
SO3 | 0.79 | 0.7937154 | 44.26107 | 0.3513069 | [7 empty] | 0
SrO | 0.28 | 0.2813168 | 97.32818 | 0.2738006 | [7 empty] | 0
Na2O | 0.49 | 0.4923045 | 19.10926 | 0.09407574 | [7 empty] | 0
TiO2 | 0.93 | 0.9343738 | 124.4773 | 1.163083 | [7 empty] | 0
P2O5 | 1.02 | 1.024797 | 39.43144 | 0.4040922 | [7 empty] | 0
Mn3O4 | 0.06 | 0.06028218 | 197.7 | 0.1191779 | [7 empty] | 0
LOI (CO2) | 1.73 | 1.73 | 9.592279 | 0.1659464 |  | Total | [5 empty] | 28.97781
Total | 97.81 | 100 | - | 52.72076 |  | Amorphous/ Unidentified | [5 empty] | 71.02219
Date | 2022-06-22 | wn [g/g dried paste] |  | wn [g/g binder]
28d hydrated |  | 0.37 |  | 0.24
4.2
Compound | Mass | Mass corr | MAC_ox | MAC_avg | MAC_ign | Phase | ICSD code | scale factor | density | volume | MAC | weight content | weight content | weight content | TGA |  | Initial content | In the paste | DoH | DoH_avg
[-] | [wt. %] | [wt. %] | [cm^2/g] | [cm^2/g] | [cm^2/g] | [-] | [-] | [-] | [g/cm^3] | [Å^3] | [cm^2/g] | [g/100 g dried paste] | [g/100 g cement] | [g/100 g binder] | [g/100 g binder] |  | [g/100 g binder] | [g/100 g binder] | [-] | [-]
SiO2 | 32.15 | 32.17207 | 35.90066 | 11.54998 |  | Alite M1 |  | 6.3e-07 | 3.15 | 2166.079 | 55.76801 | 0.6026164 | 1.149607 | 0.7472444 |  | C3S | 42.36485 | 0.7472444 | 0.9823617 | 0.9542989
Al2O3 | 11.71 | 11.71804 | 31.66485 | 3.710499 |  | Alite M3 | 94742 | 0 | 3.16 | 4316.128 | 55.76801 | 0 | 0 | 0
Fe2O3 | 4.8005 | 4.803795 | 214.6846 | 10.31301 |  | Belite | 81096 | 6.029e-05 | 3.29 | 347.2293 | 55.76801 | 1.547801 | 2.952729 | 1.919274 |  | C2S | 6.626616 | 1.919274 | 0.710369
MgO | 1.28 | 1.280879 | 28.68669 | 0.3674417 |  | C3A | 1841 | 0 | 3.04 | 3541.586 | 55.76801 | 0 | 0 | 0 |  | C3A | 2.360566 | 0 | 1
CaO | 42.575 | 42.60423 | 124.7793 | 53.16125 |  | Ferrite | 98836 | 0 | 3.75 | 430.9166 | 55.76801 | 0 | 0 | 0 |  | C4AF | 6.99488 | 0 | 1
K2O | 0.821 | 0.8215636 | 122.3251 | 1.004978 |  | Portlandite | 202220 | 0.018833371 | 2.24 | 54.85383 | 55.76801 | 8.215449 | 15.67255 | 10.18716 | 11.8 | Sum | 58.34691 | 2.666518
SO3 | 2.3175 | 2.319091 | 44.26107 | 1.026454 |  | Calcite | 73446 | 3.487e-05 | 2.67 | 373.6233 | 55.76801 | 0.841148 | 1.604652 | 1.043023 | 0.7
SrO | 0.1825 | 0.1826253 | 97.32818 | 0.1777459 |  | Quartz | 174 | 0.00104487 | 2.63 | 113.7593 | 55.76801 | 2.301617 | 4.390778 | 2.854006
Na2O | 0.386 | 0.386265 | 19.10926 | 0.07381238 |  | Ettringite | 155395 | 7.16e-06 | 1.79 | 2332.859 | 55.76801 | 4.514237 | 8.611775 | 5.597654
TiO2 | 0.449 | 0.4493082 | 124.4773 | 0.5592866 |  | Hydrotalcite | 81963 | 0 | 2.14 | 182.0555 | 55.76801 | 0 | 0 | 0
P2O5 | 0.526 | 0.5263611 | 39.43144 | 0.2075517 |  | Monocarbonate | 59327 | 5.711e-05 | 2.17 | 435.8986 | 55.76801 | 1.523997 | 2.907318 | 1.889756
Mn3O4 | 0.04375 | 0.04378003 | 197.7 | 0.08655312 |  | Hemicarbonate | 2105252 | 5.05e-06 | 1.81 | 1417.199 | 55.76801 | 1.188155 | 2.266633 | 1.473312
LOI (CO2) | 2.692 | 2.692 | 9.592279 | 0.2582242 |  | Mullite | 158098 | 0.00050761 | 3.14 | 167.9387 | 55.76801 | 2.909395 | 5.55023 | 3.60765
LOI (H2O) |  |  | 10.25683 |  |  | Total | [5 empty] | 23.64442 | 45.10627 | 29.31907
Total | 97.24125 | 100 | - | 82.49679 | 55.76801 | Amorphous/ Unidentified | [5 empty] | 76.35558 | 54.89373 | 70.68093
Date | 2022-06-22 | wn [g/g dried paste] |  | wn [g/g binder]
140d hydrated |  | 0.4 |  | 0.26
[6 empty] | Rwp | 3.88
Compound | Mass | Mass corr | MAC_ox | MAC_avg | MAC_ign | Phase | ICSD code | scale factor | density | volume | MAC | weight content | weight content | weight content | TGA |  | Initial content | In the paste | DoH | DoH_avg
[-] | [wt. %] | [wt. %] | [cm^2/g] | [cm^2/g] | [cm^2/g] | [-] | [-] | [-] | [g/cm^3] | [Å^3] | [cm^2/g] | [g/100 g dried paste] | [g/100 g cement] | [g/100 g binder] | [g/100 g binder] |  | [g/100 g binder] | [g/100 g binder] | [-] | [-]
SiO2 | 32.15 | 32.17207 | 35.90066 | 11.54998 |  | Alite M1 |  | 5.9e-07 | 3.15 | 2166.079 | 53.60081 | 0.5424237 | 1.051467 | 0.6834539 |  | C3S | 42.36485 | 0.6834539 | 0.9838674 | 0.9731799
Al2O3 | 11.71 | 11.71804 | 31.66485 | 3.710499 |  | Alite M3 | 94742 | 0 | 3.16 | 4316.128 | 53.60081 | 0 | 0 | 0
Fe2O3 | 4.8005 | 4.803795 | 214.6846 | 10.31301 |  | Belite | 81096 | 2.835e-05 | 3.29 | 347.2293 | 53.60081 | 0.6995346 | 1.356021 | 0.8814136 |  | C2S | 6.626616 | 0.8814136 | 0.8669889
MgO | 1.28 | 1.280879 | 28.68669 | 0.3674417 |  | C3A | 1841 | 0 | 3.04 | 3541.586 | 53.60081 | 0 | 0 | 0 |  | C3A | 2.360566 | 0 | 1
CaO | 42.575 | 42.60423 | 124.7793 | 53.16125 |  | Ferrite | 98836 | 0 | 3.75 | 430.9166 | 53.60081 | 0 | 0 | 0 |  | C4AF | 6.99488 | 0 | 1
K2O | 0.821 | 0.8215636 | 122.3251 | 1.004978 |  | Portlandite | 202220 | 0.01193957 | 2.24 | 54.86556 | 53.60081 | 5.007995 | 9.707805 | 6.310073 | 7.9 | Sum | 58.34691 | 1.564867
SO3 | 2.3175 | 2.319091 | 44.26107 | 1.026454 |  | Calcite | 73446 | 4.062e-05 | 2.67 | 373.6233 | 53.60081 | 0.9417738 | 1.825592 | 1.186635 | 2.3
SrO | 0.1825 | 0.1826253 | 97.32818 | 0.1777459 |  | Quartz | 174 | 0.0012008 | 2.65 | 113.1073 | 53.60081 | 2.532359 | 4.908881 | 3.190773
Na2O | 0.386 | 0.386265 | 19.10926 | 0.07381238 |  | Ettringite | 155395 | 7.3e-06 | 1.79 | 2331.137 | 53.60081 | 4.417118 | 8.562413 | 5.565569
TiO2 | 0.449 | 0.4493082 | 124.4773 | 0.5592866 |  | Hydrotalcite | 81963 | 0 | 2.14 | 182.0555 | 53.60081 | 0 | 0 | 0
P2O5 | 0.526 | 0.5263611 | 39.43144 | 0.2075517 |  | Monocarbonate | 59327 | 8.593e-05 | 2.16 | 437.1612 | 53.60081 | 2.206527 | 4.277268 | 2.780224
Mn3O4 | 0.04375 | 0.04378003 | 197.7 | 0.08655312 |  | Hemicarbonate | 2105252 | 2.44e-06 | 1.81 | 1417.034 | 53.60081 | 0.5516409 | 1.069335 | 0.6950675
LOI (CO2) | 2.692 | 2.692 | 9.592279 | 0.2582242 |  | Mullite | 158098 | 0.00041676 | 3.14 | 167.9387 | 53.60081 | 2.295857 | 4.45043 | 2.892779
LOI (H2O) |  |  | 10.25683 |  |  | Total | [5 empty] | 19.19523 | 37.20921 | 24.18599
Total | 97.24125 | 100 | - | 82.49679 | 53.60081 | Amorphous/ Unidentified | [5 empty] | 80.80477 | 62.79079 | 75.81401

## LA-BA1
Date | 2022-05-06 |  |  |  |  | Information from High Score plus software
Anhydrous
[6 empty] | Rwp | 6.49
Compound | Mass | Mass corr | MAC_ox | MAC_avg |  | Phase | ICSD code | scale factor | density | volume | MAC | weight content
[-] | [wt. %] | [wt. %] | [cm^2/g] | [cm^2/g] |  | [-] | [-] | [-] | [g/cm^3] | [Å^3] | [cm^2/g] | [%]
SiO2 | 25.5 | 25.56226 | 35.90066 | 9.177019 |  | Calcite | 73446 | 0.00036185 | 2.7 | 369.3047 | 70.80366 | 16.27653
Al2O3 | 4.8 | 4.811719 | 31.66485 | 1.523624 |  | Quartz | 174 | 0.00099335 | 2.64 | 113.2917 | 70.80366 | 4.111518
Fe2O3 | 1.8 | 1.804395 | 214.6846 | 3.873758 |  | Anhydrite | 15876 | 0.00012294 | 2.95 | 306.3757 | 70.80366 | 4.158375
MgO | 3.5 | 3.508545 | 28.68669 | 1.006486 |  | Microcline | 100495 | 7.801e-05 | 2.56 | 361.6189 | 70.80366 | 3.190011
CaO | 34.1 | 34.18325 | 124.7793 | 42.65362 |  | Sanidine | 69965 | 6.48e-06 | 2.51 | 735.6199 | 70.80366 | 1.075116
K2O | 4.93 | 4.942037 | 122.3251 | 6.045349 |  | Portlandite | 202220 | 0.00205847 | 2.22 | 55.32434 | 70.80366 | 1.708558
SO3 | 4.58 | 4.591182 | 44.26107 | 2.032106 |  | Sylvite | 154214 | 4.669e-05 | 1.98 | 249.3319 | 70.80366 | 0.702012
SrO | 0.07 | 0.0701709 | 97.32818 | 0.06829606 |  | KAlCl4 | 1704 | 3.789e-05 | 1.99 | 692.3259 | 70.80366 | 4.414674
Na2O | 0.87 | 0.8721241 | 19.10926 | 0.1666565 |  | Anorthite | 86327 | 9.91e-06 | 2.69 | 675.3188 | 70.80366 | 1.485058
TiO2 | 0.28 | 0.2806836 | 124.4773 | 0.3493873 |  | Halite | 41411 | 5.276e-05 | 2.16 | 179.1838 | 70.80366 | 0.4469468
P2O5 | 2.91 | 2.917105 | 39.43144 | 1.150256 | [7 empty] | 0
Mn3O4 | 0.625 | 0.6265259 | 197.7 | 1.238642 | [7 empty] | 0
LOI (CO2) | 15.83 | 15.83 | 9.592279 | 1.518458 |  | Total | [5 empty] | 37.5688
Total | 83.965 | 100 | - | 70.80366 |  | Amorphous/ Unidentified | [5 empty] | 62.4312
Date | 2022-06-22 | wn [g/g dried paste] |  | wn [g/g binder]
28d hydrated |  | 0.4 |  | 0.26
[6 empty] | Rwp | 5.26
Compound | Mass | Mass corr | MAC_ox | MAC_avg | MAC_ign | Phase | ICSD code | scale factor | density | volume | MAC | weight content | weight content | weight content | TGA |  | Initial content | In the paste | DoH | DoH_avg
[-] | [wt. %] | [wt. %] | [cm^2/g] | [cm^2/g] | [cm^2/g] | [-] | [-] | [-] | [g/cm^3] | [Å^3] | [cm^2/g] | [g/100 g dried paste] | [g/100 g cement] | [g/100 g binder] | [g/100 g binder] |  | [g/100 g binder] | [g/100 g binder] | [-] | [-]
SiO2 | 21.405 | 21.39979 | 35.90066 | 7.682665 |  | Alite M1 |  | 5.7e-07 | 3.15 | 2166.079 | 57.36773 | 0.5608643 | 1.087214 | 0.706689 |  | C3S | 42.36485 | 0.706689 | 0.983319 | 0.9392117
Al2O3 | 5.06 | 5.058768 | 31.66485 | 1.601851 |  | Alite M3 | 94742 | 0 | 3.16 | 4316.128 | 57.36773 | 0 | 0 | 0
Fe2O3 | 3.0155 | 3.014766 | 214.6846 | 6.472239 |  | Belite | 81096 | 6.139e-05 | 3.29 | 347.2293 | 57.36773 | 1.62125 | 3.142731 | 2.042775 |  | C2S | 6.626616 | 2.042775 | 0.6917318
MgO | 1.875 | 1.874543 | 28.68669 | 0.5377445 |  | C3A | 1841 | 0 | 3.04 | 3541.586 | 57.36773 | 0 | 0 | 0 |  | C3A | 2.360566 | 0 | 1
CaO | 53.145 | 53.13206 | 124.7793 | 66.29781 |  | Ferrite | 98836 | 1.365e-05 | 3.75 | 430.9166 | 57.36773 | 0.6328112 | 1.22668 | 0.7973422 |  | C4AF | 6.99488 | 0.7973422 | 0.8860106
K2O | 1.9725 | 1.97202 | 122.3251 | 2.412274 |  | Portlandite | 202220 | 0.02043617 | 2.24 | 54.9167 | 57.36773 | 9.191369 | 17.81712 | 11.58113 | 14.1 | Sum | 58.34691 | 3.546807
SO3 | 3.644 | 3.643113 | 44.26107 | 1.612481 |  | Calcite | 73446 | 0.00013149 | 2.71 | 367.7341 | 57.36773 | 3.208142 | 6.218861 | 4.042259 | 6.1
SrO | 0.109 | 0.1089735 | 97.32818 | 0.1060619 |  | Quartz | 174 | 0.00089701 | 2.65 | 113.141 | 57.36773 | 2.025849 | 3.92703 | 2.552569
Na2O | 0.519 | 0.5188736 | 19.10926 | 0.09915291 |  | Ettringite | 155395 | 8.87e-06 | 1.78 | 2336.725 | 57.36773 | 5.739613 | 11.12602 | 7.231913
TiO2 | 0.2215 | 0.2214461 | 124.4773 | 0.27565 |  | Hydrotalcite | 81963 | 0 |  |  | 57.36773 | 0 | 0 | 0
P2O5 | 1.1875 | 1.187211 | 39.43144 | 0.4681343 |  | Monocarbonate | 59327 | 0 |  |  | 57.36773 | 0 | 0 | 0
Mn3O4 | 0.2415 | 0.2414412 | 197.7 | 0.4773292 |  | Hemicarbonate | 2105252 | 4.48e-06 | 1.83 | 1407.545 | 57.36773 | 1.081378 | 2.096209 | 1.362536
LOI (CO2) | 7.627 | 7.627 | 9.592279 | 0.7316031 |  | Gismondine | 27324 | 3.41e-06 | 2.16 | 1058.773 | 57.36773 | 0.5497151 | 1.065602 | 0.692641
LOI (H2O) |  |  | 10.25683 |  |  | Monosulfate | 100138 | 2.63e-06 | 1.95 | 780.7324 | 57.36773 | 0.2081223 | 0.403437 | 0.2622341
Total | 92.3955 | 100 | - | 88.77499 | 57.36773 | Microcline | 100495 | 8.019e-05 | 2.55 | 362.0221 | 57.36773 | 1.784245 | 3.458689 | 2.248148
[6 empty] | Anhydrite | 15876 | 1.877e-05 | 2.97 | 303.9586 | 57.36773 | 0.3429047 | 0.6647075 | 0.4320599
[6 empty] | Total | [5 empty] | 26.94626 | 52.2343 | 33.95229
Date | 2022-10-20 | wn [g/g dried paste] |  | wn [g/g binder] |  | Amorphous/ Unidentified | [5 empty] | 73.05374 | 47.7657 | 66.04771
140d hydrated |  | 0.43 |  | 0.28
[6 empty] | Rwp | 5.93
Compound | Mass | Mass corr | MAC_ox | MAC_avg | MAC_ign | Phase | ICSD code | scale factor | density | volume | MAC | weight content | weight content | weight content | TGA |  | Initial content | In the paste | DoH | DoH_avg
[-] | [wt. %] | [wt. %] | [cm^2/g] | [cm^2/g] | [cm^2/g] | [-] | [-] | [-] | [g/cm^3] | [Å^3] | [cm^2/g] | [g/100 g dried paste] | [g/100 g cement] | [g/100 g binder] | [g/100 g binder] |  | [g/100 g binder] | [g/100 g binder] | [-] | [-]
SiO2 | 21.405 | 21.39979 | 35.90066 | 7.682665 |  | Alite M1 |  | 2.3e-07 | 3.15 | 2166.079 | 55.01218 | 0.2311233 | 0.4551352 | 0.2958379 |  | C3S | 42.36485 | 0.2958379 | 0.9930169 | 0.9670867
Al2O3 | 5.06 | 5.058768 | 31.66485 | 1.601851 |  | Alite M3 | 94742 | 0 | 3.16 | 4316.128 | 55.01218 | 0 | 0 | 0
Fe2O3 | 3.0155 | 3.014766 | 214.6846 | 6.472239 |  | Belite | 81096 | 2.501e-05 | 3.29 | 347.2293 | 55.01218 | 0.6745267 | 1.328299 | 0.8633941 |  | C2S | 6.626616 | 0.8633941 | 0.8697081
MgO | 1.875 | 1.874543 | 28.68669 | 0.5377445 |  | C3A | 1841 | 0 | 3.04 | 3541.586 | 55.01218 | 0 | 0 | 0 |  | C3A | 2.360566 | 0 | 1
CaO | 53.145 | 53.13206 | 124.7793 | 66.29781 |  | Ferrite | 98836 | 1.256e-05 | 3.75 | 430.9166 | 55.01218 | 0.5946538 | 1.17101 | 0.7611568 |  | C4AF | 6.99488 | 0.7611568 | 0.8911837
K2O | 1.9725 | 1.97202 | 122.3251 | 2.412274 |  | Portlandite | 202220 | 0.01875316 | 2.24 | 54.93082 | 55.01218 | 8.618098 | 16.97102 | 11.03117 | 14.7 | Sum | 58.34691 | 1.920389
SO3 | 3.644 | 3.643113 | 44.26107 | 1.612481 |  | Calcite | 73446 | 0.00012695 | 2.71 | 367.7675 | 55.01218 | 3.163774 | 6.230202 | 4.049631 | 4.9
SrO | 0.109 | 0.1089735 | 97.32818 | 0.1060619 |  | Quartz | 174 | 0.00090042 | 2.64 | 113.3066 | 55.01218 | 2.074991 | 4.086137 | 2.655989
Na2O | 0.519 | 0.5188736 | 19.10926 | 0.09915291 |  | Ettringite | 155395 | 9.42e-06 | 1.78 | 2336.141 | 55.01218 | 6.22194 | 12.25244 | 7.964083
TiO2 | 0.2215 | 0.2214461 | 124.4773 | 0.27565 |  | Hydrotalcite | 81963 | 0 |  |  | 55.01218 | 0 | 0 | 0
P2O5 | 1.1875 | 1.187211 | 39.43144 | 0.4681343 |  | Monocarbonate | 59327 | 1.215e-05 | 2.16 | 437.4652 | 55.01218 | 0.3414867 | 0.6724662 | 0.437103
Mn3O4 | 0.2415 | 0.2414412 | 197.7 | 0.4773292 |  | Hemicarbonate | 2105252 | 3.71e-06 | 1.83 | 1405.593 | 55.01218 | 0.9120129 | 1.795964 | 1.167376
LOI (CO2) | 7.627 | 7.627 | 9.592279 | 0.7316031 |  | Gismondine | 27324 | 1.59e-06 | 2.14 | 1060.915 | 55.01218 | 0.2603927 | 0.5127734 | 0.3333027
LOI (H2O) |  |  | 10.25683 |  |  | Monosulfate | 100138 | 2.91e-06 | 1.95 | 777.6407 | 55.01218 | 0.2333148 | 0.4594508 | 0.298643
Total | 92.3955 | 100 | - | 88.77499 | 55.01218 | Microcline | 100495 | 6.828e-05 | 2.57 | 359.1695 | 55.01218 | 1.539155 | 3.030951 | 1.970118
[6 empty] | Anhydrite | 15876 | 1.048e-05 | 2.96 | 305.206 | 55.01218 | 0.1964699 | 0.3868945 | 0.2514814
[6 empty] | Total | [5 empty] | 23.093 | 45.47545 | 29.55904
[6 empty] | Amorphous/ Unidentified | [5 empty] | 76.907 | 54.52455 | 70.44096

## LA-BA2
Date | 2022-05-06 |  |  |  |  | Information from High Score plus software
Anhydrous
[6 empty] | Rwp | 6.23
Compound | Mass | Mass corr | MAC_ox | MAC_avg |  | Phase | ICSD code | scale factor | density | volume | MAC | weight content
[-] | [wt. %] | [wt. %] | [cm^2/g] | [cm^2/g] |  | [-] | [-] | [-] | [g/cm^3] | [Å^3] | [cm^2/g] | [%]
SiO2 | 23.2 | 23.301 | 35.90066 | 8.365214 |  | Quartz | 174 | 0.00124373 | 2.65 | 112.9946 | 72.96931 | 5.297508
Al2O3 | 4.3 | 4.318721 | 31.66485 | 1.367516 |  | Anhydrite | 15876 | 0.00025428 | 2.95 | 306.1468 | 72.96931 | 8.850706
Fe2O3 | 1.93 | 1.938402 | 214.6846 | 4.161452 |  | Calcite | 73446 | 0.00021653 | 2.7 | 369.1926 | 72.96931 | 10.03164
MgO | 4 | 4.017414 | 28.68669 | 1.152463 |  | Portlandite | 202220 | 0.0125407 | 2.22 | 55.36755 | 72.96931 | 10.74409
CaO | 30.9 | 31.03453 | 124.7793 | 38.72466 |  | Periclase | 9863 | 0.00061807 | 3.58 | 74.76156 | 72.96931 | 1.556903
K2O | 7.35 | 7.381999 | 122.3251 | 9.030034 |  | Syngenite | 157072 | 0.00024528 | 2.58 | 423.3503 | 72.96931 | 14.27795
SO3 | 12.66 | 12.71512 | 44.26107 | 5.627847 |  | Rutile | 93097 | 8.523e-05 | 4.27 | 62.20539 | 72.96931 | 0.1772804
SrO | 0.09 | 0.09039183 | 97.32818 | 0.08797672 |  | Calcium chloride | 56769 | 1.268e-05 | 2.24 | 329.1148 | 72.96931 | 0.387299
Na2O | 0.71 | 0.7130911 | 19.10926 | 0.1362664 |  | Sylvite | 154214 | 4.894e-05 | 1.99 | 249.2595 | 72.96931 | 0.7617365
TiO2 | 0.29 | 0.2912625 | 124.4773 | 0.3625557 | [6 empty] | 72.96931 | 0
P2O5 | 3.03 | 3.043191 | 39.43144 | 1.199974 | [6 empty] | 72.96931 | 0
Mn3O4 | 0.891 | 0.8948791 | 197.7 | 1.769176 | [6 empty] | 72.96931 | 0
LOI (CO2) | 10.26 | 10.26 | 9.592279 | 0.9841678 |  | Total | [5 empty] | 52.08512
Total | 89.351 | 100 | - | 72.96931 |  | Amorphous/ Unidentified | [5 empty] | 47.91488
Date | 2022-06-22 | wn [g/g dried paste] |  | wn [g/g binder]
28d hydrated |  | 0.41 |  | 0.27
[6 empty] | Rwp | 5.22
Compound | Mass | Mass corr | MAC_ox | MAC_avg | MAC_ign | Phase | ICSD code | scale factor | density | volume | MAC | weight content | weight content | weight content | TGA |  | Initial content | In the paste | DoH | DoH_avg
[-] | [wt. %] | [wt. %] | [cm^2/g] | [cm^2/g] | [cm^2/g] | [-] | [-] | [-] | [g/cm^3] | [Å^3] | [cm^2/g] | [g/100 g dried paste] | [g/100 g cement] | [g/100 g binder] | [g/100 g binder] |  | [g/100 g binder] | [g/100 g binder] | [-] | [-]
SiO2 | 20.6 | 20.60916 | 35.90066 | 7.398822 |  | Alite M1 |  | 3.7e-07 | 3.15 | 2166.079 | 57.03614 | 0.3619655 | 0.7072249 | 0.4596962 |  | C3S | 42.36485 | 0.4596962 | 0.9891491 | 0.9422839
Al2O3 | 4.885 | 4.887171 | 31.66485 | 1.547515 |  | Alite M3 | 94742 | 0 | 3.16 | 4316.128 | 57.03614 | 0 | 0 | 0
Fe2O3 | 3.061 | 3.06236 | 214.6846 | 6.574417 |  | Belite | 81096 | 6.426e-05 | 3.29 | 347.2293 | 57.03614 | 1.687235 | 3.296598 | 2.142789 |  | C2S | 6.626616 | 2.142789 | 0.6766391
MgO | 2.05 | 2.050911 | 28.68669 | 0.5883386 |  | C3A | 1841 | 0 | 3.04 | 3541.586 | 57.03614 | 0 | 0 | 0 |  | C3A | 2.360566 | 0 | 1
CaO | 52.025 | 52.04812 | 124.7793 | 64.94528 |  | Ferrite | 98836 | 1.307e-05 | 3.75 | 430.9166 | 57.03614 | 0.6024203 | 1.177037 | 0.7650738 |  | C4AF | 6.99488 | 0.7650738 | 0.8906237
K2O | 2.8195 | 2.820753 | 122.3251 | 3.450488 |  | Portlandite | 202220 | 0.01804385 | 2.24 | 54.94401 | 57.03614 | 8.076519 | 15.78028 | 10.25718 | 12 | Sum | 58.34691 | 3.367559
SO3 | 6.472 | 6.474876 | 44.26107 | 2.86585 |  | Calcite | 73446 | 0.00011114 | 2.71 | 368.0082 | 57.03614 | 2.699983 | 5.275351 | 3.428978 | 4.1
SrO | 0.116 | 0.1160516 | 97.32818 | 0.1129509 |  | Quartz | 174 | 0.00193175 | 2.65 | 112.9578 | 57.03614 | 4.323501 | 8.447455 | 5.490846
Na2O | 0.463 | 0.4632058 | 19.10926 | 0.0885152 |  | Ettringite | 155395 | 1.613e-05 | 1.78 | 2341.255 | 57.03614 | 10.41737 | 20.35394 | 13.23006
TiO2 | 0.225 | 0.2251 | 124.4773 | 0.2801983 |  | Hydrotalcite | 81963 | 0 |  |  | 57.03614 | 0 | 0 | 0
P2O5 | 1.2295 | 1.230046 | 39.43144 | 0.485025 |  | Monocarbonate | 59327 | 0 |  |  | 57.03614 | 0 | 0 | 0
Mn3O4 | 0.3346 | 0.3347487 | 197.7 | 0.6617981 |  | Hemicarbonate | 2105252 | 1.25e-06 | 1.83 | 1406.386 | 57.03614 | 0.299486 | 0.5851495 | 0.3803472
LOI (CO2) | 5.6775 | 5.6775 | 9.592279 | 0.5446016 |  | Syngenite | 157072 | 1.11e-06 | 2.57 | 424.3128 | 57.03614 | 0.03399654 | 0.066424 | 0.0431756
LOI (H2O) |  |  | 10.25683 |  |  | Anhydrite | 15876 | 6.56e-06 | 2.99 | 302.5594 | 57.03614 | 0.1188509 | 0.2322165 | 0.1509407
Total | 94.2806 | 100 | - | 89.5438 | 57.03614 | Total | [5 empty] | 28.50248 | 55.92167 | 36.34909
[6 empty] | Amorphous/ Unidentified | [5 empty] | 71.49752 | 44.07833 | 63.65091
Date | 2022-10-18 | wn [g/g dried paste] |  | wn [g/g binder]
140d hydrated |  | 0.47 |  | 0.3
[6 empty] | Rwp | 4.59
Compound | Mass | Mass corr | MAC_ox | MAC_avg | MAC_ign | Phase | ICSD code | scale factor | density | volume | MAC | weight content | weight content | weight content | TGA |  | Initial content | In the paste | DoH | DoH_avg
[-] | [wt. %] | [wt. %] | [cm^2/g] | [cm^2/g] | [cm^2/g] | [-] | [-] | [-] | [g/cm^3] | [Å^3] | [cm^2/g] | [g/100 g dried paste] | [g/100 g cement] | [g/100 g binder] | [g/100 g binder] |  | [g/100 g binder] | [g/100 g binder] | [-] | [-]
SiO2 | 20.6 | 20.60916 | 35.90066 | 7.398822 |  | Alite M1 |  | 1.5e-07 | 3.15 | 2166.079 | 52.27892 | 0.1434266 | 0.2868532 | 0.1864546 |  | C3S | 42.36485 | 0.1864546 | 0.9955988 | 0.9636508
Al2O3 | 4.885 | 4.887171 | 31.66485 | 1.547515 |  | Alite M3 | 94742 | 0 | 3.16 | 4316.128 | 52.27892 | 0 | 0 | 0
Fe2O3 | 3.061 | 3.06236 | 214.6846 | 6.574417 |  | Belite | 81096 | 2.821e-05 | 3.29 | 347.2293 | 52.27892 | 0.723954 | 1.447908 | 0.9411402 |  | C2S | 6.626616 | 0.9411402 | 0.8579758
MgO | 2.05 | 2.050911 | 28.68669 | 0.5883386 |  | C3A | 1841 | 0 | 3.04 | 3541.586 | 52.27892 | 0 | 0 | 0 |  | C3A | 2.360566 | 0 | 1
CaO | 52.025 | 52.04812 | 124.7793 | 64.94528 |  | Ferrite | 98836 | 1.696e-05 | 3.75 | 430.9166 | 52.27892 | 0.7640518 | 1.528104 | 0.9932674 |  | C4AF | 6.99488 | 0.9932674 | 0.8580008
K2O | 2.8195 | 2.820753 | 122.3251 | 3.450488 |  | Portlandite | 202220 | 0.0169947 | 2.24 | 54.94313 | 52.27892 | 7.43477 | 14.86954 | 9.665201 | 11.8 | Sum | 58.34691 | 2.120862
SO3 | 6.472 | 6.474876 | 44.26107 | 2.86585 |  | Calcite | 73446 | 9.066e-05 | 2.71 | 367.5809 | 52.27892 | 2.147683 | 4.295365 | 2.791988 | 4.6
SrO | 0.116 | 0.1160516 | 97.32818 | 0.1129509 |  | Quartz | 174 | 0.00128237 | 2.65 | 112.9611 | 52.27892 | 2.80541 | 5.610819 | 3.647033
Na2O | 0.463 | 0.4632058 | 19.10926 | 0.0885152 |  | Ettringite | 155395 | 1.34e-05 | 1.78 | 2339.77 | 52.27892 | 8.447931 | 16.89586 | 10.98231
TiO2 | 0.225 | 0.2251 | 124.4773 | 0.2801983 |  | Hydrotalcite | 81963 | 0 |  |  | 52.27892 | 0 | 0 | 0
P2O5 | 1.2295 | 1.230046 | 39.43144 | 0.485025 |  | Monocarbonate | 59327 | 0 |  |  | 52.27892 | 0 | 0 | 0
Mn3O4 | 0.3346 | 0.3347487 | 197.7 | 0.6617981 |  | Hemicarbonate | 2105252 | 1.07e-06 | 1.83 | 1403.767 | 52.27892 | 0.2496342 | 0.4992685 | 0.3245245
LOI (CO2) | 5.6775 | 5.6775 | 9.592279 | 0.5446016 |  | Anhydrite | 15876 | 6.77e-06 | 3 | 301.8116 | 52.27892 | 0.1196909 | 0.2393817 | 0.1555981
LOI (H2O) |  |  | 10.25683 |  |  | Total | [5 empty] | 22.83655 | 45.6731 | 29.68752
Total | 94.2806 | 100 | - | 89.5438 | 52.27892 | Amorphous/ Unidentified | [5 empty] | 77.16345 | 54.3269 | 70.31248

## LA-CC1
Data | 2022-05-17 |  |  |  |  | Information from High Score plus software
Anhydrous
[6 empty] | Rwp | 3.2
Compound | Mass | Mass corr | MAC_ox | MAC_avg |  | Phase | ICSD code | scale factor | density | volume | MAC | weight content
[-] | [wt. %] | [wt. %] | [cm^2/g] | [cm^2/g] |  | [-] | [-] | [-] | [g/cm^3] | [Å^3] | [cm^2/g] | [%]
SiO2 | 46.6 | 46.72693 | 35.90066 | 16.77528 |  | Quartz | 174 | 0.00140611 | 2.65 | 113.0357 | 62.29448 | 5.17234
Al2O3 | 17.4 | 17.4474 | 31.66485 | 5.524692 |  | Calcite | 73446 | 0.00022727 | 2.71 | 367.968 | 62.29448 | 9.059874
Fe2O3 | 9.58 | 9.606095 | 214.6846 | 20.62281 |  | Hematite | 201096 | 7.49e-06 | 5.25 | 303.2584 | 62.29448 | 0.3928778
MgO | 2.5 | 2.50681 | 28.68669 | 0.7191208 |  | Anhydrite | 15876 | 1.42e-05 | 2.95 | 306.9511 | 62.29448 | 0.4287848
CaO | 9.7 | 9.726422 | 124.7793 | 12.13656 |  | Illite | 90144 | 1.841e-05 | 2.75 | 954.9904 | 62.29448 | 5.016204
K2O | 2.47 | 2.476728 | 122.3251 | 3.029659 |  | Paragonite | 158607 | 3.178e-05 | 2.6 | 928.7721 | 62.29448 | 7.743481
SO3 | 0.97 | 0.9726422 | 44.26107 | 0.4305019 |  | Rutile | 93097 | 4.934e-05 | 4.28 | 62.03347 | 62.29448 | 0.08828476
SrO | 0.09 | 0.09024515 | 97.32818 | 0.08783396 | [7 empty] | 0
Na2O | 0.92 | 0.922506 | 19.10926 | 0.1762841 | [7 empty] | 0
TiO2 | 0.97 | 0.9726422 | 124.4773 | 1.210718 | [7 empty] | 0
P2O5 | 0.21 | 0.210572 | 39.43144 | 0.08303157 | [7 empty] | 0
Mn3O4 | 0.37 | 0.3710078 | 197.7 | 0.7334825 | [7 empty] | 0
LOI (CO2) | 7.97 | 7.97 | 9.592279 | 0.7645046 |  | Total | [5 empty] | 27.90185
Total | 91.78 | 100 | - | 62.29448 |  | Amorphous/ Unidentified | [5 empty] | 72.09815
Date | 2022-06-24 | wn [g/g dried paste] |  | wn [g/g binder]
28d hydrated |  | 0.41 |  | 0.27
[6 empty] | Rwp | 3.75
Compound | Mass | Mass corr | MAC_ox | MAC_avg | MAC_ign | Phase | ICSD code | scale factor | density | volume | MAC | weight content | weight content | weight content | TGA |  | Initial content | In the paste | DoH | DoH_avg
[-] | [wt. %] | [wt. %] | [cm^2/g] | [cm^2/g] | [cm^2/g] | [-] | [-] | [-] | [g/cm^3] | [Å^3] | [cm^2/g] | [g/100 g dried paste] | [g/100 g cement] | [g/100 g binder] | [g/100 g binder] |  | [g/100 g binder] | [g/100 g binder] | [-] | [-]
SiO2 | 28.79 | 28.78796 | 35.90066 | 10.33507 |  | Alite M1 |  | 8.3e-07 | 3.15 | 2166.079 | 54.83481 | 0.7972146 | 1.557635 | 1.012462 |  | C3S | 42.36485 | 1.012462 | 0.9761014 | 0.9296053
Al2O3 | 9.47 | 9.469328 | 31.66485 | 2.998449 |  | Alite M3 | 94742 | 0 | 3.16 | 4316.128 | 54.83481 | 0 | 0 | 0
Fe2O3 | 5.7385 | 5.738093 | 214.6846 | 12.3188 |  | Belite | 81096 | 9.453e-05 | 3.29 | 347.2293 | 54.83481 | 2.436892 | 4.761312 | 3.094853 |  | C2S | 6.626616 | 3.094853 | 0.5329664
MgO | 1.525 | 1.524892 | 28.68669 | 0.437441 |  | C3A | 1841 | 0 | 3.04 | 3541.586 | 54.83481 | 0 | 0 | 0 |  | C3A | 2.360566 | 0 | 1
CaO | 44.605 | 44.60184 | 124.7793 | 55.65386 |  | Ferrite | 98836 | 0 | 3.75 | 430.9166 | 54.83481 | 0 | 0 | 0 |  | C4AF | 6.99488 | 0 | 1
K2O | 1.1115 | 1.111421 | 122.3251 | 1.359547 |  | Portlandite | 202220 | 0.00924184 | 2.24 | 54.81714 | 54.83481 | 4.042753 | 7.898917 | 5.134296 |  | Sum | 58.34691 | 4.107315
SO3 | 2.3805 | 2.380331 | 44.26107 | 1.05356 |  | Calcite | 73446 | 7.863e-05 | 2.72 | 367.0943 | 54.83481 | 1.873055 | 3.659661 | 2.378779 | 2.8
SrO | 0.116 | 0.1159918 | 97.32818 | 0.1128927 |  | Quartz | 174 | 0.00067656 | 2.65 | 112.939 | 54.83481 | 1.486203 | 2.903812 | 1.887477 | 5.4
Na2O | 0.5365 | 0.5364619 | 19.10926 | 0.1025139 |  | Ettringite | 155395 | 6.89e-06 | 1.79 | 2331.072 | 54.83481 | 4.355336 | 8.509656 | 5.531276
TiO2 | 0.463 | 0.4629671 | 124.4773 | 0.5762889 |  | Hydrotalcite | 81963 | 0 | 2.12 | 183.6223 | 54.83481 | 0 | 0 | 0
P2O5 | 0.2425 | 0.2424828 | 39.43144 | 0.09561445 |  | Monocarbonate | 59327 | 5.587e-05 | 2.16 | 436.7806 | 54.83481 | 1.496226 | 2.923395 | 1.900207
Mn3O4 | 0.15225 | 0.1522392 | 197.7 | 0.3009769 |  | Hemicarbonate | 2105252 | 5.37e-06 | 1.81 | 1417.389 | 54.83481 | 1.269021 | 2.479473 | 1.611657
LOI (CO2) | 4.876 | 4.876 | 9.592279 | 0.4677195 |  | Montmorillonite |  | 5.86e-06 | 1.96 | 529.9926 | 54.83481 | 0.2096676 | 0.4096582 | 0.2662778
LOI (H2O) |  |  | 10.25683 |  |  | Dolomite | 66333 | 2.591e-05 | 2.85 | 321.9863 | 54.83481 | 0.4975366 | 0.97211 | 0.6318715
Total | 95.13075 | 100 | - | 85.81273 | 54.83481 | Total | [5 empty] | 18.4639 | 36.07563 | 23.44916
[6 empty] | Amorphous/ Unidentified | [5 empty] | 81.5361 | 63.92437 | 76.55084
Date | 2022-10-18 | wn [g/g dried paste] |  | wn [g/g binder]
140d hydrated |  | 0.48 |  | 0.31
[6 empty] | Rwp | 3.66
Compound | Mass | Mass corr | MAC_ox | MAC_avg | MAC_ign | Phase | ICSD code | scale factor | density | volume | MAC | weight content | weight content | weight content | TGA |  | Initial content | In the paste | DoH | DoH_avg
[-] | [wt. %] | [wt. %] | [cm^2/g] | [cm^2/g] | [cm^2/g] | [-] | [-] | [-] | [g/cm^3] | [Å^3] | [cm^2/g] | [g/100 g dried paste] | [g/100 g cement] | [g/100 g binder] | [g/100 g binder] |  | [g/100 g binder] | [g/100 g binder] | [-] | [-]
SiO2 | 28.79 | 28.78796 | 35.90066 | 10.33507 |  | Alite M1 |  | 6.1e-07 | 3.15 | 2166.079 | 49.5459 | 0.5527761 | 1.114057 | 0.7241367 |  | C3S | 42.36485 | 0.7241367 | 0.9829071 | 0.9530288
Al2O3 | 9.47 | 9.469328 | 31.66485 | 2.998449 |  | Alite M3 | 94742 | 0 | 3.16 | 4316.128 | 49.5459 | 0 | 0 | 0
Fe2O3 | 5.7385 | 5.738093 | 214.6846 | 12.3188 |  | Belite | 81096 | 6.329e-05 | 3.29 | 347.2293 | 49.5459 | 1.539303 | 3.102287 | 2.016487 |  | C2S | 6.626616 | 2.016487 | 0.6956989
MgO | 1.525 | 1.524892 | 28.68669 | 0.437441 |  | C3A | 1841 | 0 | 3.04 | 3541.586 | 49.5459 | 0 | 0 | 0 |  | C3A | 2.360566 | 0 | 1
CaO | 44.605 | 44.60184 | 124.7793 | 55.65386 |  | Ferrite | 98836 | 0 | 3.75 | 430.9166 | 49.5459 | 0 | 0 | 0 |  | C4AF | 6.99488 | 0 | 1
K2O | 1.1115 | 1.111421 | 122.3251 | 1.359547 |  | Portlandite | 202220 | 0.00749634 | 2.24 | 54.84001 | 49.5459 | 3.096369 | 6.240374 | 4.056243 | 4.7 | Sum | 58.34691 | 2.740623
SO3 | 2.3805 | 2.380331 | 44.26107 | 1.05356 |  | Calcite | 73446 | 6.551e-06 | 2.72 | 367.2133 | 49.5459 | 0.147324 | 0.2969146 | 0.1929945 | 3
SrO | 0.116 | 0.1159918 | 97.32818 | 0.1128927 |  | Quartz | 174 | 0.00058538 | 2.65 | 112.8399 | 49.5459 | 1.211071 | 2.440773 | 1.586502
Na2O | 0.5365 | 0.5364619 | 19.10926 | 0.1025139 |  | Ettringite | 155395 | 7.17e-06 | 1.79 | 2329.87 | 49.5459 | 4.271652 | 8.609022 | 5.595864
TiO2 | 0.463 | 0.4629671 | 124.4773 | 0.5762889 |  | Hydrotalcite | 81963 | 0 | 2.14 | 182.4326 | 49.5459 | 0 | 0 | 0
P2O5 | 0.2425 | 0.2424828 | 39.43144 | 0.09561445 |  | Monocarbonate | 59327 | 0.00010114 | 2.16 | 437.1478 | 49.5459 | 2.559727 | 5.158834 | 3.353242
Mn3O4 | 0.15225 | 0.1522392 | 197.7 | 0.3009769 |  | Hemicarbonate | 2105252 | 5.43e-06 | 1.82 | 1416.791 | 49.5459 | 1.216307 | 2.451326 | 1.593362
LOI (CO2) | 4.876 | 4.876 | 9.592279 | 0.4677195 |  | Montmorillonite |  | 1.021e-05 | 1.97 | 528.0356 | 49.5459 | 0.3438576 | 0.6930054 | 0.4504535
LOI (H2O) |  |  | 10.25683 |  |  | Dolomite | 66333 | 2.633e-05 | 2.85 | 322.5756 | 49.5459 | 0.4787613 | 0.9648882 | 0.6271773
Total | 95.13075 | 100 | - | 85.81273 | 49.5459 | Total | [5 empty] | 15.41715 | 31.07148 | 20.19646
[6 empty] | Amorphous/ Unidentified | [5 empty] | 84.58285 | 68.92852 | 79.80354

## LA-CC2
Data | 2022-05-17 |  |  |  |  | Information from High Score plus software
Anhydrous
[6 empty] | Rwp | 3.08
Compound | Mass | Mass corr | MAC_ox | MAC_avg |  | Phase | ICSD code | scale factor | density | volume | MAC | weight content
[-] | [wt. %] | [wt. %] | [cm^2/g] | [cm^2/g] |  | [-] | [-] | [-] | [g/cm^3] | [Å^3] | [cm^2/g] | [%]
SiO2 | 49 | 49.15513 | 35.90066 | 17.64702 |  | Quartz | 174 | 0.00184853 | 2.65 | 112.9376 | 63.93718 | 6.966973
Al2O3 | 17.3 | 17.35477 | 31.66485 | 5.495362 |  | Calcite | 73446 | 0.00013789 | 2.71 | 367.7286 | 63.93718 | 5.63445
Fe2O3 | 9.74 | 9.770836 | 214.6846 | 20.97648 |  | Hematite | 201096 | 1.084e-05 | 5.26 | 302.4017 | 63.93718 | 0.5814041
MgO | 2.5 | 2.507915 | 28.68669 | 0.7194378 |  | Anhydrite | 15876 | 1.516e-05 | 2.97 | 304.3922 | 63.93718 | 0.465176
CaO | 10.1 | 10.13198 | 124.7793 | 12.64261 |  | Illite | 90144 | 2.179e-05 | 2.75 | 954.9189 | 63.93718 | 6.092808
K2O | 2.66 | 2.668421 | 122.3251 | 3.264148 |  | Paragonite | 158607 | 7.9e-06 | 2.59 | 934.2417 | 63.93718 | 1.991315
SO3 | 0.98 | 0.9831026 | 44.26107 | 0.4351317 |  | Rutile | 93097 | 0.00021281 | 4.27 | 62.19986 | 63.93718 | 0.3920066
SrO | 0.09 | 0.09028493 | 97.32818 | 0.08787268 | [7 empty] | 0
Na2O | 0.81 | 0.8125644 | 19.10926 | 0.155275 | [7 empty] | 0
TiO2 | 0.97 | 0.9730709 | 124.4773 | 1.211252 | [7 empty] | 0
P2O5 | 0.24 | 0.2407598 | 39.43144 | 0.09493506 | [7 empty] | 0
Mn3O4 | 0.37 | 0.3711714 | 197.7 | 0.7338058 | [7 empty] | 0
LOI (CO2) | 4.94 | 4.94 | 9.592279 | 0.4738586 |  | Total | [5 empty] | 22.12413
Total | 94.76 | 100 | - | 63.93718 |  | Amorphous/ Unidentified | [5 empty] | 77.87587
Date | 2022-06-24 | wn [g/g dried paste] |  | wn [g/g binder]
28d hydrated |  | 0.41 |  | 0.26
[6 empty] | Rwp | 3.83
Compound | Mass | Mass corr | MAC_ox | MAC_avg | MAC_ign | Phase | ICSD code | scale factor | density | volume | MAC | weight content | weight content | weight content | TGA |  | Initial content | In the paste | DoH | DoH_avg
[-] | [wt. %] | [wt. %] | [cm^2/g] | [cm^2/g] | [cm^2/g] | [-] | [-] | [-] | [g/cm^3] | [Å^3] | [cm^2/g] | [g/100 g dried paste] | [g/100 g cement] | [g/100 g binder] | [g/100 g binder] |  | [g/100 g binder] | [g/100 g binder] | [-] | [-]
SiO2 | 29.63 | 29.63331 | 35.90066 | 10.63855 |  | Alite M1 |  | 7.9e-07 | 3.15 | 2166.079 | 55.17643 | 0.7635219 | 1.480058 | 0.9620376 |  | C3S | 42.36485 | 0.9620376 | 0.9772916 | 0.9336626
Al2O3 | 9.435 | 9.436055 | 31.66485 | 2.987913 |  | Alite M3 | 94742 | 0 | 3.16 | 4316.128 | 55.17643 | 0 | 0 | 0
Fe2O3 | 5.7945 | 5.795148 | 214.6846 | 12.44129 |  | Belite | 81096 | 8.899e-05 | 3.29 | 347.2293 | 55.17643 | 2.308368 | 4.474683 | 2.908544 |  | C2S | 6.626616 | 2.908544 | 0.5610816
MgO | 1.525 | 1.52517 | 28.68669 | 0.437521 |  | C3A | 1841 | 0 | 3.04 | 3541.586 | 55.17643 | 0 | 0 | 0 |  | C3A | 2.360566 | 0 | 1
CaO | 44.745 | 44.75 | 124.7793 | 55.83874 |  | Ferrite | 98836 | 0 | 3.75 | 430.9166 | 55.17643 | 0 | 0 | 0 |  | C4AF | 6.99488 | 0 | 1
K2O | 1.178 | 1.178132 | 122.3251 | 1.44115 |  | Portlandite | 202220 | 0.01135995 | 2.65 | 54.84023 | 55.17643 | 5.920469 | 11.4766 | 7.459791 | 6.8 | Sum | 58.34691 | 3.870582
SO3 | 2.384 | 2.384266 | 44.26107 | 1.055302 |  | Calcite | 73446 | 5.252e-05 | 2.72 | 367.5297 | 55.17643 | 1.261868 | 2.446082 | 1.589953 | 2.4
SrO | 0.116 | 0.116013 | 97.32818 | 0.1129133 |  | Quartz | 174 | 0.00080073 | 1.79 | 112.8652 | 55.17643 | 1.193973 | 2.314471 | 1.504406
Na2O | 0.498 | 0.4980557 | 19.10926 | 0.09517475 |  | Ettringite | 155395 | 7.08e-06 | 2.16 | 2330.783 | 55.17643 | 5.432828 | 10.53133 | 6.845363
TiO2 | 0.463 | 0.4630518 | 124.4773 | 0.5763942 |  | Hydrotalcite | 81963 | 0 | 2.24 | 184.188 | 55.17643 | 0 | 0 | 0
P2O5 | 0.253 | 0.2530283 | 39.43144 | 0.09977269 |  | Monocarbonate | 59327 | 6.292e-05 | 2.12 | 437.034 | 55.17643 | 1.666059 | 3.229591 | 2.099234
Mn3O4 | 0.15225 | 0.152267 | 197.7 | 0.3010319 |  | Hemicarbonate | 2105252 | 6.2e-06 | 1.81 | 1418.157 | 55.17643 | 1.475891 | 2.860957 | 1.859622
LOI (CO2) | 3.8155 | 3.8155 | 9.592279 | 0.3659934 |  | Montmorillonite |  | 4.82e-06 | 2.86 | 525.8933 | 55.17643 | 0.2493122 | 0.4832822 | 0.3141334
LOI (H2O) |  |  | 10.25683 |  |  | Dolomite | 66333 | 2.811e-05 | 1.98 | 322.4487 | 55.17643 | 0.3784274 | 0.7335669 | 0.4768185
Total | 96.17375 | 100 | - | 86.39175 | 55.17643 | Total | [5 empty] | 20.65072 | 40.03062 | 26.0199
[6 empty] | Amorphous/ Unidentified | [5 empty] | 79.34928 | 59.96938 | 73.9801
Date | 2022-10-13 | wn [g/g dried paste] |  | wn [g/g binder]
140d hydrated |  | 0.44 |  | 0.29
[6 empty] | Rwp | 3.57
Compound | Mass | Mass corr | MAC_ox | MAC_avg | MAC_ign | Phase | ICSD code | scale factor | density | volume | MAC | weight content | weight content | weight content | TGA |  | Initial content | In the paste | DoH | DoH_avg
[-] | [wt. %] | [wt. %] | [cm^2/g] | [cm^2/g] | [cm^2/g] | [-] | [-] | [-] | [g/cm^3] | [Å^3] | [cm^2/g] | [g/100 g dried paste] | [g/100 g cement] | [g/100 g binder] | [g/100 g binder] |  | [g/100 g binder] | [g/100 g binder] | [-] | [-]
SiO2 | 29.63 | 29.63331 | 35.90066 | 10.63855 |  | Alite M1 |  | 7.4e-07 | 3.15 | 2166.079 | 52.89238 | 0.7107115 | 1.410489 | 0.9168179 |  | C3S | 42.36485 | 0.9168179 | 0.978359 | 0.9451969
Al2O3 | 9.435 | 9.436055 | 31.66485 | 2.987913 |  | Alite M3 | 94742 | 0 | 3.16 | 4316.128 | 52.89238 | 0 | 0 | 0
Fe2O3 | 5.7945 | 5.795148 | 214.6846 | 12.44129 |  | Belite | 81096 | 6.859e-05 | 3.29 | 347.2293 | 52.89238 | 1.768039 | 3.508878 | 2.280771 |  | C2S | 6.626616 | 2.280771 | 0.6558167
MgO | 1.525 | 1.52517 | 28.68669 | 0.437521 |  | C3A | 1841 | 0 | 3.04 | 3541.586 | 52.89238 | 0 | 0 | 0 |  | C3A | 2.360566 | 0 | 1
CaO | 44.745 | 44.75 | 124.7793 | 55.83874 |  | Ferrite | 98836 | 0 | 3.75 | 430.9166 | 52.89238 | 0 | 0 | 0 |  | C4AF | 6.99488 | 0 | 1
K2O | 1.178 | 1.178132 | 122.3251 | 1.44115 |  | Portlandite | 202220 | 0.00873211 | 2.65 | 54.84719 | 52.89238 | 4.523518 | 8.977444 | 5.835339 | 5.3 | Sum | 58.34691 | 3.197589
SO3 | 2.384 | 2.384266 | 44.26107 | 1.055302 |  | Calcite | 73446 | 4.754e-05 | 2.71 | 368.516 | 52.89238 | 1.136956 | 2.25642 | 1.466673 | 3
SrO | 0.116 | 0.116013 | 97.32818 | 0.1129133 |  | Quartz | 174 | 0.00076888 | 1.79 | 112.9694 | 52.89238 | 1.141394 | 2.265229 | 1.472399
Na2O | 0.498 | 0.4980557 | 19.10926 | 0.09517475 |  | Ettringite | 155395 | 7.29e-06 | 2.16 | 2329.7 | 52.89238 | 5.553718 | 11.02199 | 7.164296
TiO2 | 0.463 | 0.4630518 | 124.4773 | 0.5763942 |  | Hydrotalcite | 81963 | 0 | 2.24 | 183.6177 | 52.89238 | 0 | 0 | 0
P2O5 | 0.253 | 0.2530283 | 39.43144 | 0.09977269 |  | Monocarbonate | 59327 | 0.00010547 | 2.12 | 437.0799 | 52.89238 | 2.775805 | 5.508906 | 3.580789
Mn3O4 | 0.15225 | 0.152267 | 197.7 | 0.3010319 |  | Hemicarbonate | 2105252 | 3.64e-06 | 1.81 | 1420.132 | 52.89238 | 0.8634554 | 1.713627 | 1.113857
LOI (CO2) | 3.8155 | 3.8155 | 9.592279 | 0.3659934 |  | Montmorillonite |  | 3.47e-06 | 2.86 | 532.8538 | 52.89238 | 0.1831109 | 0.3634047 | 0.236213
LOI (H2O) |  |  | 10.25683 |  |  | Dolomite | 66333 | 1.754e-05 | 1.98 | 322.4222 | 52.89238 | 0.2346103 | 0.4656113 | 0.3026474
Total | 96.17375 | 100 | - | 86.39175 | 52.89238 | Total | [5 empty] | 18.89132 | 0 | 24.3698
[6 empty] | Amorphous/ Unidentified | [5 empty] | 81.10868 | 100 | 75.6302

## LA-SSA
Date | 2022-05-17 |  |  |  |  | Information from High Score plus software
Anhydrous
[6 empty] | Rwp | 3.95
Compound | Mass | Mass corr | MAC_ox | MAC_avg |  | Phase | ICSD code | scale factor | density | volume | MAC | weight content
[-] | [wt. %] | [wt. %] | [cm^2/g] | [cm^2/g] |  | [-] | [-] | [-] | [g/cm^3] | [Å^3] | [cm^2/g] | [%]
SiO2 | 56.8 | 57.22219 | 35.90066 | 20.54314 |  | Quartz | 174 | 0.00480586 | 2.65 | 113.0092 | 74.5423 | 21.14406
Al2O3 | 8.4 | 8.462437 | 31.66485 | 2.679618 |  | Hematite | 201096 | 0.00024686 | 5.27 | 302.1394 | 74.5423 | 15.43903
Fe2O3 | 19.57 | 19.71546 | 214.6846 | 42.32607 |  | Microcline | 100495 | 0.00043073 | 2.54 | 363.8769 | 74.5423 | 18.83179
MgO | 0.9 | 0.9066897 | 28.68669 | 0.2600993 |  | Anorthite | 86327 | 5.165e-05 | 2.69 | 673.3935 | 74.5423 | 8.190385
CaO | 1.4 | 1.410406 | 124.7793 | 1.759895 |  | Albite | 87660 | 0.00012243 | 2.59 | 335.9949 | 74.5423 | 4.653684
K2O | 2.43 | 2.448062 | 122.3251 | 2.994593 |  | Aluminium Phosphate | 262932 | 1.848e-05 | 2.62 | 463.9278 | 74.5423 | 1.354715
SO3 | 0.38 | 0.3828245 | 44.26107 | 0.1694422 | [7 empty] | 0
SrO | 0.06 | 0.06044598 | 97.32818 | 0.05883097 | [7 empty] | 0
Na2O | 1.03 | 1.037656 | 19.10926 | 0.1982884 | [7 empty] | 0
TiO2 | 1.54 | 1.551447 | 124.4773 | 1.931199 | [7 empty] | 0
P2O5 | 2.97 | 2.992076 | 39.43144 | 1.179819 | [7 empty] | 0
Mn3O4 | 0.04 | 0.04029732 | 197.7 | 0.0796678 | [7 empty] | 0
LOI (CO2) | 3.77 | 3.77 | 9.592279 | 0.3616289 |  | Total | [5 empty] | 69.61367
Total | 95.52 | 100 | - | 74.5423 |  | Amorphous/Unidentified | [5 empty] | 30.38633
Date | 2022-06-24 | wn [g/g dried paste] |  | wn [g/g binder]
28d hydrated |  | 0.36 |  | 0.23
[6 empty] | Rwp | 3.43
Compound | Mass | Mass corr | MAC_ox | MAC_avg | MAC_ign | Phase | ICSD code | scale factor | density | volume | MAC | weight content | weight content | weight content | TGA |  | Initial content | In the paste | DoH | DoH_avg
[-] | [wt. %] | [wt. %] | [cm^2/g] | [cm^2/g] | [cm^2/g] | [-] | [-] | [-] | [g/cm^3] | [Å^3] | [cm^2/g] | [g/100 g dried paste] | [g/100 g cement] | [g/100 g binder] | [g/100 g binder] |  | [g/100 g binder] | [g/100 g binder] | [-] | [-]
SiO2 | 32.36 | 32.41176 | 35.90066 | 11.63603 |  | Alite M1 |  | 5.1e-07 | 3.15 | 2166.079 | 61.3666 | 0.548205 | 1.037373 | 0.6742922 |  | C3S | 42.36485 | 0.6742922 | 0.9840837 | 0.9402515
Al2O3 | 6.32 | 6.330108 | 31.66485 | 2.004419 |  | Alite M3 | 94742 | 0 | 3.16 | 4316.128 | 61.3666 | 0 | 0 | 0
Fe2O3 | 9.235 | 9.249771 | 214.6846 | 19.85784 |  | Belite | 81096 | 7.924e-05 | 3.29 | 347.2293 | 61.3666 | 2.286056 | 4.325921 | 2.811849 |  | C2S | 6.626616 | 2.811849 | 0.5756736
MgO | 0.965 | 0.9665435 | 28.68669 | 0.2772694 |  | C3A | 1841 | 0 | 3.04 | 3541.586 | 61.3666 | 0 | 0 | 0 |  | C3A | 2.360566 | 0 | 1
CaO | 41.7 | 41.7667 | 124.7793 | 52.11619 |  | Ferrite | 98836 | 0 | 3.75 | 430.9166 | 61.3666 | 0 | 0 | 0 |  | C4AF | 6.99488 | 0 | 1
K2O | 1.0975 | 1.099255 | 122.3251 | 1.344665 |  | Portlandite | 202220 | 0.00956721 | 2.24 | 54.86893 | 61.3666 | 4.692454 | 8.879567 | 5.771718 | 6.7 | Sum | 58.34691 | 3.486141
SO3 | 2.174 | 2.177477 | 44.26107 | 0.9637748 |  | Calcite | 73446 | 2.411e-05 | 2.72 | 373.6233 | 61.3666 | 0.665806 | 1.25991 | 0.8189414 | 1.3
SrO | 0.1055 | 0.1056687 | 97.32818 | 0.1028455 |  | Quartz | 174 | 0.00205676 | 2.65 | 112.9098 | 61.3666 | 5.053665 | 9.56309 | 6.216008
Na2O | 0.575 | 0.5759197 | 19.10926 | 0.110054 |  | Ettringite | 155395 | 5.5e-06 | 1.79 | 2335.948 | 61.3666 | 3.907111 | 7.393457 | 4.805747
TiO2 | 0.6625 | 0.6635596 | 124.4773 | 0.8259809 |  | Hydrotalcite | 81963 | 0 | 2.16 | 182.0555 | 61.3666 | 0 | 0 | 0
P2O5 | 1.2085 | 1.210433 | 39.43144 | 0.4772911 |  | Monocarbonate | 59327 | 1.67e-05 | 2.15 | 438.1563 | 61.3666 | 0.5013335 | 0.9486773 | 0.6166403
Mn3O4 | 0.03675 | 0.03680878 | 197.7 | 0.07277095 |  | Hemicarbonate | 2105252 | 3.65e-06 | 2.65 | 1418.534 | 61.3666 | 1.415572 | 2.678698 | 1.741154
LOI (CO2) | 3.406 | 3.406 | 9.592279 | 0.326713 |  | Hematite | 201096 | 9.39e-05 | 5.27 | 301.8977 | 61.3666 | 3.28027 | 6.207279 | 4.034732
LOI (H2O) |  |  | 10.25683 |  |  | Microcline | 100495 | 0.00010779 | 2.7 | 363.5978 | 61.3666 | 2.798327 | 5.295295 | 3.441942
Total | 96.43975 | 100 | - | 90.11585 | 61.3666 | Anorthite | 86327 | 9.42e-06 | 2.54 | 675.0676 | 61.3666 | 0.7930359 | 1.500668 | 0.9754342
[6 empty] | Albite | 87660 | 5.282e-05 | 2.59 | 335.9544 | 61.3666 | 1.122981 | 2.125026 | 1.381267
[6 empty] | Total | [5 empty] | 27.06482 | 51.21496 | 33.28972
Date | 2022-10-13 | wn [g/g dried paste] |  | wn [g/g binder] |  | Amorphous/ Unidentified | [5 empty] | 72.93518 | 48.78504 | 66.71028
140d hydrated |  | 0.4 |  | 0.26
[6 empty] | Rwp | 2.7
Compound | Mass | Mass corr | MAC_ox | MAC_avg | MAC_ign | Phase | ICSD code | scale factor | density | volume | MAC | weight content | weight content | weight content | TGA |  | Initial content | In the paste | DoH | DoH_avg
[-] | [wt. %] | [wt. %] | [cm^2/g] | [cm^2/g] | [cm^2/g] | [-] | [-] | [-] | [g/cm^3] | [Å^3] | [cm^2/g] | [g/100 g dried paste] | [g/100 g cement] | [g/100 g binder] | [g/100 g binder] |  | [g/100 g binder] | [g/100 g binder] | [-] | [-]
SiO2 | 32.36 | 32.41176 | 35.90066 | 11.63603 |  | Alite M1 |  | 3.5e-07 | 3.15 | 2166.079 | 58.17224 | 0.3697025 | 0.716654 | 0.4658251 |  | C3S | 42.36485 | 0.4658251 | 0.9890044 | 0.9701295
Al2O3 | 6.32 | 6.330108 | 31.66485 | 2.004419 |  | Alite M3 | 94742 | 0 | 3.16 | 4316.128 | 58.17224 | 0 | 0 | 0
Fe2O3 | 9.235 | 9.249771 | 214.6846 | 19.85784 |  | Belite | 81096 | 3.575e-05 | 3.29 | 347.2293 | 58.17224 | 1.013514 | 1.964658 | 1.277028 |  | C2S | 6.626616 | 1.277028 | 0.8072881
MgO | 0.965 | 0.9665435 | 28.68669 | 0.2772694 |  | C3A | 1841 | 0 | 3.04 | 3541.586 | 58.17224 | 0 | 0 | 0 |  | C3A | 2.360566 | 0 | 1
CaO | 41.7 | 41.7667 | 124.7793 | 52.11619 |  | Ferrite | 98836 | 0 | 3.75 | 430.9166 | 58.17224 | 0 | 0 | 0 |  | C4AF | 6.99488 | 0 | 1
K2O | 1.0975 | 1.099255 | 122.3251 | 1.344665 |  | Portlandite | 202220 | 0.00840824 | 2.24 | 54.87105 | 58.17224 | 4.05289 | 7.856371 | 5.106641 | 5.9 | Sum | 58.34691 | 1.742853
SO3 | 2.174 | 2.177477 | 44.26107 | 0.9637748 |  | Calcite | 73446 | 2.537e-05 | 2.67 | 373.6233 | 58.17224 | 0.6758103 | 1.310032 | 0.8515209 | 1.5
SrO | 0.1055 | 0.1056687 | 97.32818 | 0.1028455 |  | Quartz | 174 | 0.00189842 | 2.65 | 112.9011 | 58.17224 | 4.583104 | 8.88417 | 5.774711
Na2O | 0.575 | 0.5759197 | 19.10926 | 0.110054 |  | Ettringite | 155395 | 5.34e-06 | 1.79 | 2331.968 | 58.17224 | 3.71505 | 7.201481 | 4.680962
TiO2 | 0.6625 | 0.6635596 | 124.4773 | 0.8259809 |  | Hydrotalcite | 81963 | 0 | 2.14 | 182.1941 | 58.17224 | 0 | 0 | 0
P2O5 | 1.2085 | 1.210433 | 39.43144 | 0.4772911 |  | Monocarbonate | 59327 | 3.202e-05 | 2.16 | 436.8771 | 58.17224 | 0.9434498 | 1.828841 | 1.188747
Mn3O4 | 0.03675 | 0.03680878 | 197.7 | 0.07277095 |  | Hemicarbonate | 2105252 | 2.17e-06 | 1.82 | 1415.885 | 58.17224 | 0.5658642 | 1.096906 | 0.7129889
LOI (CO2) | 3.406 | 3.406 | 9.592279 | 0.326713 |  | Hematite | 201096 | 8.307e-05 | 5.27 | 301.8474 | 58.17224 | 2.850722 | 5.526015 | 3.59191
LOI (H2O) |  |  | 10.25683 |  |  | Microcline | 100495 | 7.809e-05 | 2.54 | 364.6275 | 58.17224 | 1.884747 | 3.65351 | 2.374782
Total | 96.43975 | 100 | - | 90.11585 | 58.17224 | Anorthite | 86327 | 6.79e-06 | 2.7 | 671.4918 | 58.17224 | 0.5907995 | 1.145242 | 0.7444074
[6 empty] | Albite | 87660 | 2.414e-05 | 2.59 | 336.4291 | 58.17224 | 0.5057656 | 0.9804072 | 0.6372647
[6 empty] | Total | [5 empty] | 21.75142 | 42.16429 | 27.40679
[6 empty] | Amorphous/ Unidentified | [5 empty] | 78.24858 | 57.83571 | 72.59321

## LA-CB
Date | 2022-05-06 |  |  |  |  | Information from High Score plus software
Anhydrous
[6 empty] | Rwp | 8.37
Compound | Mass | Mass corr | MAC_ox | MAC_avg |  | Phase | ICSD code | scale factor | density | volume | MAC | weight content
[-] | [wt. %] | [wt. %] | [cm^2/g] | [cm^2/g] |  | [-] | [-] | [-] | [g/cm^3] | [Å^3] | [cm^2/g] | [%]
SiO2 | 63.4 | 63.57131 | 35.90066 | 22.82252 |  | Quartz | 174 | 0.01060353 | 2.65 | 112.9895 | 52.80167 | 32.67866
Al2O3 | 11.2 | 11.23026 | 31.66485 | 3.556046 |  | Calcite | 73446 | 0.00026862 | 2.71 | 368.4751 | 52.80167 | 9.003588
Fe2O3 | 4.32 | 4.331673 | 214.6846 | 9.299436 |  | Albite | 87658 | 0.00063325 | 2.6 | 334.4273 | 52.80167 | 16.77427
MgO | 1.2 | 1.203242 | 28.68669 | 0.3451705 |  | Microcline | 202423 | 0.00056754 | 2.56 | 359.647 | 52.80167 | 17.1191
CaO | 9 | 9.024318 | 124.7793 | 11.26048 |  | Hematite | 201096 | 2.89e-05 | 5.29 | 300.9294 | 52.80167 | 1.261172
K2O | 2.81 | 2.817593 | 122.3251 | 3.446622 |  | Diopside | 16905 | 5.163e-05 | 3.31 | 447.3658 | 52.80167 | 3.115641
SO3 | 0.43 | 0.4311619 | 44.26107 | 0.1908369 | [7 empty] | 0
SrO | 0.03 | 0.03008106 | 97.32818 | 0.02927735 | [7 empty] | 0
Na2O | 1.06 | 1.062864 | 19.10926 | 0.2031055 | [7 empty] | 0
TiO2 | 0.63 | 0.6317023 | 124.4773 | 0.7863257 | [7 empty] | 0
P2O5 | 0.15 | 0.1504053 | 39.43144 | 0.05930697 | [7 empty] | 0
Mn3O4 | 0.145 | 0.1453918 | 197.7 | 0.2874395 | [7 empty] | 0
LOI (CO2) | 5.37 | 5.37 | 9.592279 | 0.5151054 |  | Total | [5 empty] | 79.95243
Total | 94.375 | 100 | - | 52.80167 |  | Amorphous/ Unidentified | [5 empty] | 20.04757
Date | 2022-06-24 | wn [g/g dried paste] |  | wn [g/g binder]
28d hydrated |  | 0.33 |  | 0.22
[6 empty] | Rwp | 4.45
Compound | Mass | Mass corr | MAC_ox | MAC_avg | MAC_ign | Phase | ICSD code | scale factor | density | volume | MAC | weight content | weight content | weight content | TGA |  | Initial content | In the paste | DoH | DoH_avg
[-] | [wt. %] | [wt. %] | [cm^2/g] | [cm^2/g] | [cm^2/g] | [-] | [-] | [-] | [g/cm^3] | [Å^3] | [cm^2/g] | [g/100 g dried paste] | [g/100 g cement] | [g/100 g binder] | [g/100 g binder] |  | [g/100 g binder] | [g/100 g binder] | [-] | [-]
SiO2 | 34.67 | 34.6682 | 35.90066 | 12.44611 |  | Alite M1 |  | 1.6e-07 | 3.15 | 2166.079 | 58.66057 | 0.164402 | 0.3085699 | 0.2005704 |  | C3S | 42.36485 | 0.2005704 | 0.9952656 | 0.9609958
Al2O3 | 7.3 | 7.29962 | 31.66485 | 2.311414 |  | Alite M3 | 94742 | 0 | 3.16 | 4316.128 | 58.66057 | 0 | 0 | 0
Fe2O3 | 3.8975 | 3.897297 | 214.6846 | 8.366898 |  | Belite | 81096 | 6.168e-05 | 3.29 | 347.2293 | 58.66057 | 1.700987 | 3.192621 | 2.075204 |  | C2S | 6.626616 | 2.075204 | 0.6868381
MgO | 1.07 | 1.069944 | 28.68669 | 0.3069316 |  | C3A | 1841 | 0 | 3.04 | 3541.586 | 58.66057 | 0 | 0 | 0 |  | C3A | 2.360566 | 0 | 1
CaO | 44.36 | 44.35769 | 124.7793 | 55.34921 |  | Ferrite | 98836 | 0 | 3.75 | 430.9166 | 58.66057 | 0 | 0 | 0 |  | C4AF | 6.99488 | 0 | 1
K2O | 1.2305 | 1.230436 | 122.3251 | 1.505131 |  | Portlandite | 202220 | 0.01902434 | 2.24 | 54.87191 | 58.66057 | 8.920428 | 16.74296 | 10.88292 | 11.7 | Sum | 58.34691 | 2.275774
SO3 | 2.1915 | 2.191386 | 44.26107 | 0.9699309 |  | Calcite | 73446 | 7.333e-05 | 2.72 | 367.123 | 58.66057 | 1.868967 | 3.507908 | 2.28014 | 3.2
SrO | 0.095 | 0.09499505 | 97.32818 | 0.09245696 |  | Quartz | 174 | 0.00369971 | 2.65 | 112.9432 | 58.66057 | 8.694841 | 16.31955 | 10.60771
Na2O | 0.5855 | 0.5854695 | 19.10926 | 0.1118789 |  | Ettringite | 155395 | 5.59e-06 | 1.79 | 2329.257 | 58.66057 | 3.774223 | 7.083926 | 4.604552
TiO2 | 0.344 | 0.3439821 | 124.4773 | 0.4281795 |  | Hydrotalcite | 81963 | 0 | 2.13 | 182.7221 | 58.66057 | 0 | 0 | 0
P2O5 | 0.2215 | 0.2214885 | 39.43144 | 0.08733609 |  | Monocarbonate | 59327 | 6.454e-05 | 2.17 | 435.4912 | 58.66057 | 1.846611 | 3.465946 | 2.252865
Mn3O4 | 0.0735 | 0.07349617 | 197.7 | 0.1453019 |  | Hemicarbonate | 2105252 | 2.16e-06 | 1.81 | 1420.902 | 58.66057 | 0.5487676 | 1.029995 | 0.6694965
LOI (CO2) | 3.966 | 3.966 | 9.592279 | 0.3804298 |  | Albite | 87658 | 0.00010571 | 2.61 | 334.2639 | 58.66057 | 2.143204 | 4.022628 | 2.614708
LOI (H2O) |  |  | 10.25683 |  |  | Microcline | 202423 | 7.197e-05 | 2.58 | 359.0226 | 58.66057 | 1.663959 | 3.123124 | 2.03003
Total | 96.039 | 100 | - | 82.50121 | 58.66057 | Total | [5 empty] | 31.32639 | 58.79722 | 38.21819
[6 empty] | Amorphous/ Unidentified | [5 empty] | 68.67361 | 41.20278 | 61.78181
Date | 2022-10-13 | wn [g/g dried paste] |  | wn [g/g binder]
140d hydrated |  | 0.4 |  | 0.26
[6 empty] | Rwp | 4.35
Compound | Mass | Mass corr | MAC_ox | MAC_avg | MAC_ign | Phase | ICSD code | scale factor | density | volume | MAC | weight content | weight content | weight content | TGA |  | Initial content | In the paste | DoH | DoH_avg
[-] | [wt. %] | [wt. %] | [cm^2/g] | [cm^2/g] | [cm^2/g] | [-] | [-] | [-] | [g/cm^3] | [Å^3] | [cm^2/g] | [g/100 g dried paste] | [g/100 g cement] | [g/100 g binder] | [g/100 g binder] |  | [g/100 g binder] | [g/100 g binder] | [-] | [-]
SiO2 | 34.67 | 34.6682 | 35.90066 | 12.44611 |  | Alite M1 |  | 3.5e-07 | 3.15 | 2166.079 | 53.60346 | 0.3406665 | 0.6603688 | 0.4292397 |  | C3S | 42.36485 | 0.4292397 | 0.989868 | 0.978523
Al2O3 | 7.3 | 7.29962 | 31.66485 | 2.311414 |  | Alite M3 | 94742 | 0 | 3.16 | 4316.128 | 53.60346 | 0 | 0 | 0
Fe2O3 | 3.8975 | 3.897297 | 214.6846 | 8.366898 |  | Belite | 81096 | 2.503e-05 | 3.29 | 347.2293 | 53.60346 | 0.6538704 | 1.267503 | 0.8238767 |  | C2S | 6.626616 | 0.8238767 | 0.8756716
MgO | 1.07 | 1.069944 | 28.68669 | 0.3069316 |  | C3A | 1841 | 0 | 3.04 | 3541.586 | 53.60346 | 0 | 0 | 0 |  | C3A | 2.360566 | 0 | 1
CaO | 44.36 | 44.35769 | 124.7793 | 55.34921 |  | Ferrite | 98836 | 0 | 3.75 | 430.9166 | 53.60346 | 0 | 0 | 0 |  | C4AF | 6.99488 | 0 | 1
K2O | 1.2305 | 1.230436 | 122.3251 | 1.505131 |  | Portlandite | 202220 | 0.01670059 | 2.24 | 54.8838 | 53.60346 | 7.421136 | 14.38559 | 9.350631 | 10.9 | Sum | 58.34691 | 1.253116
SO3 | 2.1915 | 2.191386 | 44.26107 | 0.9699309 |  | Calcite | 73446 | 6.779e-05 | 2.72 | 367.246 | 53.60346 | 1.637762 | 3.174739 | 2.063581 | 2.7
SrO | 0.095 | 0.09499505 | 97.32818 | 0.09245696 |  | Quartz | 174 | 0.00374011 | 2.65 | 112.9658 | 53.60346 | 8.329643 | 16.14669 | 10.49535
Na2O | 0.5855 | 0.5854695 | 19.10926 | 0.1118789 |  | Ettringite | 155395 | 4.71e-06 | 1.79 | 2333.046 | 53.60346 | 3.022197 | 5.858412 | 3.807968
TiO2 | 0.344 | 0.3439821 | 124.4773 | 0.4281795 |  | Hydrotalcite | 81963 | 0 | 2.14 | 182.2144 | 53.60346 | 0 | 0 | 0
P2O5 | 0.2215 | 0.2214885 | 39.43144 | 0.08733609 |  | Monocarbonate | 59327 | 0.00010783 | 2.16 | 436.5052 | 53.60346 | 2.922634 | 5.665413 | 3.682518
Mn3O4 | 0.0735 | 0.07349617 | 197.7 | 0.1453019 |  | Hemicarbonate | 2105252 | 6.8e-07 | 1.82 | 1414.935 | 53.60346 | 0.1631757 | 0.3163098 | 0.2056014
LOI (CO2) | 3.966 | 3.966 | 9.592279 | 0.3804298 |  | Albite | 87658 | 6.377e-05 | 2.62 | 334.9372 | 53.60346 | 1.234374 | 2.392786 | 1.555311
LOI (H2O) |  |  | 10.25683 |  |  | Microcline | 202423 | 7.658e-05 | 2.56 | 359.0885 | 53.60346 | 1.664794 | 3.227139 | 2.09764
Total | 96.039 | 100 | - | 82.50121 | 53.60346 | Total | [5 empty] | 27.39025 | 53.09495 | 34.51172
[6 empty] | Amorphous/ Unidentified | [5 empty] | 72.60975 | 46.90505 | 65.48828

## LA-GB
Date | 2022-05-06 |  |  |  |  | Information from High Score plus software
Anhydrous
Rwp
Compound | Mass | Mass corr | MAC_ox | MAC_avg |  | Phase | ICSD code | scale factor | density | volume | MAC | weight content
[-] | [wt. %] | [wt. %] | [cm^2/g] | [cm^2/g] |  | [-] | [-] | [-] | [g/cm^3] | [Å^3] | [cm^2/g] | [%]
SiO2 | 72 | 71.97119 | 35.90066 | 25.83813 | [7 empty] | 0
Al2O3 | 0.7 | 0.6997199 | 31.66485 | 0.2215653 | [7 empty] | 0
Fe2O3 | 0.17 | 0.169932 | 214.6846 | 0.3648178 | [7 empty] | 0
MgO | 3.8 | 3.798479 | 28.68669 | 1.089658 | [7 empty] | 0
CaO | 9.1 | 9.096358 | 124.7793 | 11.35037 | [7 empty] | 0
K2O | 0.21 | 0.209916 | 122.3251 | 0.2567798 | [7 empty] | 0
SO3 | 0.24 | 0.239904 | 44.26107 | 0.1061841 | [7 empty] | 0
SrO | 0.01 | 0.009995998 | 97.32818 | 0.009728923 | [7 empty] | 0
Na2O | 13.63 | 13.62455 | 19.10926 | 2.60355 | [7 empty] | 0
TiO2 | 0.07 | 0.06997199 | 124.4773 | 0.08709922 | [7 empty] | 0
P2O5 | 0.01 | 0.009995998 | 39.43144 | 0.003941566 | [7 empty] | 0
Mn3O4 | 0.01 | 0.009995998 | 197.7 | 0.01976209 | [7 empty] | 0
LOI (CO2) | 0.09 | 0.09 | 9.592279 | 0.008633051 |  | Total | [5 empty] | 0
Total | 99.95 | 100 | - | 41.96022 |  | Amorphous/ Unidentified | [5 empty] | 100
Date | 2022-06-23 | wn [g/g dried paste] |  | wn [g/g binder]
28d hydrated |  | 0.3 |  | 0.2
[6 empty] | Rwp | 4.35
Compound | Mass | Mass corr | MAC_ox | MAC_avg | MAC_ign | Phase | ICSD code | scale factor | density | volume | MAC | weight content | weight content | weight content | TGA |  | Initial content | In the paste | DoH | DoH_avg
[-] | [wt. %] | [wt. %] | [cm^2/g] | [cm^2/g] | [cm^2/g] | [-] | [-] | [-] | [g/cm^3] | [Å^3] | [cm^2/g] | [g/100 g dried paste] | [g/100 g cement] | [g/100 g binder] | [g/100 g binder] |  | [g/100 g binder] | [g/100 g binder] | [-] | [-]
SiO2 | 37.68 | 37.63837 | 35.90066 | 13.51242 |  | Alite M1 |  | 7e-08 | 3.15 | 2166.079 | 58.15262 | 0.07052046 | 0.1301916 | 0.08462455 |  | C3S | 42.36485 | 0.08462455 | 0.9980025 | 0.9612912
Al2O3 | 3.625 | 3.620995 | 31.66485 | 1.146583 |  | Alite M3 | 94742 | 0 | 3.16 | 4316.128 | 58.15262 | 0 | 0 | 0
Fe2O3 | 2.445 | 2.442299 | 214.6846 | 5.243241 |  | Belite | 81096 | 6.7e-05 | 3.29 | 347.2293 | 58.15262 | 1.811596 | 3.344485 | 2.173915 |  | C2S | 6.626616 | 2.173915 | 0.6719419
MgO | 1.98 | 1.977813 | 28.68669 | 0.5673691 |  | C3A | 1841 | 0 | 3.04 | 3541.586 | 58.15262 | 0 | 0 | 0 |  | C3A | 2.360566 | 0 | 1
CaO | 44.395 | 44.34596 | 124.7793 | 55.33457 |  | Ferrite | 98836 | 0 | 3.75 | 430.9166 | 58.15262 | 0 | 0 | 0 |  | C4AF | 6.99488 | 0 | 1
K2O | 0.3205 | 0.3201459 | 122.3251 | 0.3916187 |  | Portlandite | 202220 | 0.02342751 | 2.24 | 54.87991 | 58.15262 | 10.77355 | 19.88963 | 12.92826 | 13.4 | Sum | 58.34691 | 2.25854
SO3 | 2.125 | 2.122653 | 44.26107 | 0.9395088 |  | Calcite | 73446 | 4.078e-05 | 2.69 | 372.5744 | 58.15262 | 1.037967 | 1.916247 | 1.24556 | 1.7
SrO | 0.088 | 0.08790279 | 97.32818 | 0.08555418 |  | Quartz | 62405 | 4.994e-05 | 2.65 | 113.2014 | 58.15262 | 0.1155995 | 0.2134145 | 0.1387194
Na2O | 4.985 | 4.979493 | 19.10926 | 0.9515443 |  | Ettringite | 155395 | 6.35e-06 | 1.79 | 2332.2 | 58.15262 | 4.214211 | 7.780082 | 5.057054
TiO2 | 0.148 | 0.1478365 | 124.4773 | 0.1840228 |  | Hydrotalcite | 81963 | 0 | 2.14 | 182.3938 | 58.15262 | 0 | 0 | 0
P2O5 | 0.1725 | 0.1723094 | 39.43144 | 0.06794409 |  | Monocarbonate | 59327 | 7.681e-05 | 2.16 | 435.3803 | 58.15262 | 2.143715 | 3.957628 | 2.572458
Mn3O4 | 0.02625 | 0.026221 | 197.7 | 0.05183892 |  | Hemicarbonate | 2105252 | 2.48e-06 | 1.82 | 1417.678 | 58.15262 | 0.6183527 | 1.141574 | 0.7420232
LOI (CO2) | 2.118 | 2.118 | 9.592279 | 0.2031645 | [6 empty] | 58.15262 | 0 | 0 | 0
LOI (H2O) |  |  | 10.25683 | [7 empty] | 58.15262 | 0 | 0 | 0
Total | 97.99025 | 100 | - | 78.67939 | 58.15262 | Total | [5 empty] | 20.78551 | 38.37326 | 24.94262
[6 empty] | Amorphous/ Unidentified | [5 empty] | 79.21449 | 61.62674 | 75.05738
Date | 2022-10-12 | wn [g/g dried paste] |  | wn [g/g binder]
140d hydrated |  | 0.35 |  | 0.23
[6 empty] | Rwp | 4
Compound | Mass | Mass corr | MAC_ox | MAC_avg | MAC_ign | Phase | ICSD code | scale factor | density | volume | MAC | weight content | weight content | weight content | TGA |  | Initial content | In the paste | DoH | DoH_avg
[-] | [wt. %] | [wt. %] | [cm^2/g] | [cm^2/g] | [cm^2/g] | [-] | [-] | [-] | [g/cm^3] | [Å^3] | [cm^2/g] | [g/100 g dried paste] | [g/100 g cement] | [g/100 g binder] | [g/100 g binder] |  | [g/100 g binder] | [g/100 g binder] | [-] | [-]
SiO2 | 37.68 | 37.63837 | 35.90066 | 13.51242 |  | Alite M1 |  | 2.3e-07 | 3.15 | 2166.079 | 54.73149 | 0.2291987 | 0.4337145 | 0.2819144 |  | C3S | 42.36485 | 0.2819144 | 0.9933456 | 0.9847715
Al2O3 | 3.625 | 3.620995 | 31.66485 | 1.146583 |  | Alite M3 | 94742 | 0 | 3.16 | 4316.128 | 54.73149 | 0 | 0 | 0
Fe2O3 | 2.445 | 2.442299 | 214.6846 | 5.243241 |  | Belite | 81096 | 1.844e-05 | 3.29 | 347.2293 | 54.73149 | 0.4931905 | 0.9332682 | 0.6066243 |  | C2S | 6.626616 | 0.6066243 | 0.9084564
MgO | 1.98 | 1.977813 | 28.68669 | 0.5673691 |  | C3A | 1841 | 0 | 3.04 | 3541.586 | 54.73149 | 0 | 0 | 0 |  | C3A | 2.360566 | 0 | 1
CaO | 44.395 | 44.34596 | 124.7793 | 55.33457 |  | Ferrite | 98836 | 0 | 3.75 | 430.9166 | 54.73149 | 0 | 0 | 0 |  | C4AF | 6.99488 | 0 | 1
K2O | 0.3205 | 0.3201459 | 122.3251 | 0.3916187 |  | Portlandite | 202220 | 0.02214792 | 2.24 | 54.90311 | 54.73149 | 10.08324 | 19.08059 | 12.40238 | 13 | Sum | 58.34691 | 0.8885387
SO3 | 2.125 | 2.122653 | 44.26107 | 0.9395088 |  | Calcite | 73446 | 3.346e-05 | 2.67 | 373.0989 | 54.73149 | 0.838514 | 1.586726 | 1.031372 | 3
SrO | 0.088 | 0.08790279 | 97.32818 | 0.08555418 |  | Quartz | 62405 | 5.024e-05 | 2.64 | 113.582 | 54.73149 | 0.1153713 | 0.218318 | 0.1419067
Na2O | 4.985 | 4.979493 | 19.10926 | 0.9515443 |  | Ettringite | 155395 | 6.26e-06 | 1.79 | 2332.32 | 54.73149 | 4.109877 | 7.777152 | 5.055149
TiO2 | 0.148 | 0.1478365 | 124.4773 | 0.1840228 |  | Hydrotalcite | 81963 | 0 | 2.14 | 182.2544 | 54.73149 | 0 | 0 | 0
P2O5 | 0.1725 | 0.1723094 | 39.43144 | 0.06794409 |  | Monocarbonate | 59327 | 0.0001042 | 2.16 | 436.4647 | 54.73149 | 2.890979 | 5.470621 | 3.555904
Mn3O4 | 0.02625 | 0.026221 | 197.7 | 0.05183892 |  | Hemicarbonate | 2105252 | 2.6e-07 | 1.85 | 1392.773 | 54.73149 | 0.06291163 | 0.1190482 | 0.0773813
LOI (CO2) | 2.118 | 2.118 | 9.592279 | 0.2031645 | [6 empty] | 54.73149 | 0 | 0 | 0
LOI (H2O) |  |  | 10.25683 | [7 empty] | 54.73149 | 0 | 0 | 0
Total | 97.99025 | 100 | - | 78.67939 | 54.73149 | Total | [5 empty] | 18.82328 | 35.61944 | 23.15263
[6 empty] | Amorphous/ Unidentified | [5 empty] | 81.17672 | 64.38056 | 76.84737

## LA-GB_f
Date | 2022-05-06 |  |  |  |  | Information from High Score plus software
Anhydrous
Rwp
Compound | Mass | Mass corr | MAC_ox | MAC_avg |  | Phase | ICSD code | scale factor | density | volume | MAC | weight content
[-] | [wt. %] | [wt. %] | [cm^2/g] | [cm^2/g] |  | [-] | [-] | [-] | [g/cm^3] | [Å^3] | [cm^2/g] | [%]
SiO2 | 72 | 71.97119 | 35.90066 | 25.83813 | [7 empty] | 0
Al2O3 | 0.7 | 0.6997199 | 31.66485 | 0.2215653 | [7 empty] | 0
Fe2O3 | 0.17 | 0.169932 | 214.6846 | 0.3648178 | [7 empty] | 0
MgO | 3.8 | 3.798479 | 28.68669 | 1.089658 | [7 empty] | 0
CaO | 9.1 | 9.096358 | 124.7793 | 11.35037 | [7 empty] | 0
K2O | 0.21 | 0.209916 | 122.3251 | 0.2567798 | [7 empty] | 0
SO3 | 0.24 | 0.239904 | 44.26107 | 0.1061841 | [7 empty] | 0
SrO | 0.01 | 0.009995998 | 97.32818 | 0.009728923 | [7 empty] | 0
Na2O | 13.63 | 13.62455 | 19.10926 | 2.60355 | [7 empty] | 0
TiO2 | 0.07 | 0.06997199 | 124.4773 | 0.08709922 | [7 empty] | 0
P2O5 | 0.01 | 0.009995998 | 39.43144 | 0.003941566 | [7 empty] | 0
Mn3O4 | 0.01 | 0.009995998 | 197.7 | 0.01976209 | [7 empty] | 0
LOI (CO2) | 0.09 | 0.09 | 9.592279 | 0.008633051 |  | Total | [5 empty] | 0
Total | 99.95 | 100 | - | 41.96022 |  | Amorphous/ Unidentified | [5 empty] | 100
Date | 2023-02-07 | wn [g/g dried paste] |  | wn [g/g binder]
28d hydrated |  | 0.35 |  | 0.23
[6 empty] | Rwp | 4.06
Compound | Mass | Mass corr | MAC_ox | MAC_avg | MAC_ign | Phase | ICSD code | scale factor | density | volume | MAC | weight content | weight content | weight content | TGA |  | Initial content | In the paste | DoH | DoH_avg
[-] | [wt. %] | [wt. %] | [cm^2/g] | [cm^2/g] | [cm^2/g] | [-] | [-] | [-] | [g/cm^3] | [Å^3] | [cm^2/g] | [g/100 g dried paste] | [g/100 g cement] | [g/100 g binder] | [g/100 g binder] |  | [g/100 g binder] | [g/100 g binder] | [-] | [-]
SiO2 | 37.68 | 37.63837 | 35.90066 | 13.51242 |  | Alite M1 |  | 6.4e-07 | 3.15 | 2166.079 | 54.73149 | 0.6883316 | 1.302535 | 0.8466478 |  | C3S | 42.36485 | 0.8466478 | 0.9800153 | 0.9401437
Al2O3 | 3.625 | 3.620995 | 31.66485 | 1.146583 |  | Alite M3 | 94742 | 0 | 3.16 | 4316.128 | 54.73149 | 0 | 0 | 0
Fe2O3 | 2.445 | 2.442299 | 214.6846 | 5.243241 |  | Belite | 81096 | 6.546e-05 | 3.29 | 347.2293 | 54.73149 | 1.889571 | 3.57565 | 2.324172 |  | C2S | 6.626616 | 2.324172 | 0.6492671
MgO | 1.98 | 1.977813 | 28.68669 | 0.5673691 |  | C3A | 1841 | 0 | 3.04 | 3541.586 | 54.73149 | 0 | 0 | 0 |  | C3A | 2.360566 | 0 | 1
CaO | 44.395 | 44.34596 | 124.7793 | 55.33457 |  | Ferrite | 98836 | 5.16e-06 | 3.75 | 430.9166 | 54.73149 | 0.2614725 | 0.4947864 | 0.3216112 |  | C4AF | 6.99488 | 0.3216112 | 0.9540219
K2O | 0.3205 | 0.3201459 | 122.3251 | 0.3916187 |  | Portlandite | 202220 | 0.01587068 | 2.24 | 54.85677 | 54.73149 | 7.785071 | 14.73175 | 9.575638 | 10.7 | Sum | 58.34691 | 3.492431
SO3 | 2.125 | 2.122653 | 44.26107 | 0.9395088 |  | Calcite | 73446 | 4.125e-05 | 2.68 | 372.0805 | 54.73149 | 1.113759 | 2.107574 | 1.369923 | 2.6
SrO | 0.088 | 0.08790279 | 97.32818 | 0.08555418 |  | Quartz | 62405 | 6.58e-05 | 2.65 | 112.8961 | 54.73149 | 0.1617291 | 0.3060413 | 0.1989268
Na2O | 4.985 | 4.979493 | 19.10926 | 0.9515443 |  | Ettringite | 155395 | 5.12e-06 | 1.79 | 2333.126 | 54.73149 | 3.630429 | 6.869889 | 4.465428
TiO2 | 0.148 | 0.1478365 | 124.4773 | 0.1840228 |  | Hydrotalcite | 81963 | 0 |  |  | 54.73149 | 0 | 0 | 0
P2O5 | 0.1725 | 0.1723094 | 39.43144 | 0.06794409 |  | Monocarbonate | 59327 | 3.315e-05 | 2.16 | 435.9519 | 54.73149 | 0.9903142 | 1.873979 | 1.218086
Mn3O4 | 0.02625 | 0.026221 | 197.7 | 0.05183892 |  | Hemicarbonate | 2105252 | 2.15e-06 | 1.82 | 1413.042 | 54.73149 | 0.568563 | 1.075896 | 0.6993324
LOI (CO2) | 2.118 | 2.118 | 9.592279 | 0.2031645 | [6 empty] | 54.73149 | 0 | 0 | 0
LOI (H2O) |  |  | 10.25683 | [7 empty] | 54.73149 | 0 | 0 | 0
Total | 97.99025 | 100 | - | 78.67939 | 54.73149 | Total | [5 empty] | 17.08924 | 32.3381 | 21.01977
[6 empty] | Amorphous/ Unidentified | [5 empty] | 82.91076 | 67.6619 | 78.98023
Date |  | wn [g/g dried paste] |  | wn [g/g binder]
140d hydrated
Rwp
Compound | Mass | Mass corr | MAC_ox | MAC_avg | MAC_ign | Phase | ICSD code | scale factor | density | volume | MAC | weight content | weight content | weight content | TGA |  | Initial content | In the paste | DoH | DoH_avg
[-] | [wt. %] | [wt. %] | [cm^2/g] | [cm^2/g] | [cm^2/g] | [-] | [-] | [-] | [g/cm^3] | [Å^3] | [cm^2/g] | [g/100 g dried paste] | [g/100 g cement] | [g/100 g binder] | [g/100 g binder] |  | [g/100 g binder] | [g/100 g binder] | [-] | [-]
SiO2 | 37.68 | 37.63837 | 35.90066 | 13.51242 |  | Alite M1 |  |  |  |  | 78.67939 | #N/A | #N/A | #N/A |  | C3S | 42.36485 | #N/A | #N/A | #N/A
Al2O3 | 3.625 | 3.620995 | 31.66485 | 1.146583 |  | Alite M3 | 94742 |  |  |  | 78.67939 | #N/A | #N/A | #N/A
Fe2O3 | 2.445 | 2.442299 | 214.6846 | 5.243241 |  | Belite | 81096 |  |  |  | 78.67939 | #N/A | #N/A | #N/A |  | C2S | 6.626616 | #N/A | #N/A
MgO | 1.98 | 1.977813 | 28.68669 | 0.5673691 |  | C3A | 1841 |  |  |  | 78.67939 | #N/A | #N/A | #N/A |  | C3A | 2.360566 | #N/A | #N/A
CaO | 44.395 | 44.34596 | 124.7793 | 55.33457 |  | Ferrite | 98836 |  |  |  | 78.67939 | #N/A | #N/A | #N/A |  | C4AF | 6.99488 | #N/A | #N/A
K2O | 0.3205 | 0.3201459 | 122.3251 | 0.3916187 |  | Portlandite | 202220 |  |  |  | 78.67939 | #N/A | #N/A | #N/A | 13 | Sum | 58.34691 | #N/A
SO3 | 2.125 | 2.122653 | 44.26107 | 0.9395088 |  | Calcite | 73446 |  |  |  | 78.67939 | #N/A | #N/A | #N/A | 3
SrO | 0.088 | 0.08790279 | 97.32818 | 0.08555418 |  | Quartz | 62405 |  |  |  | 78.67939 | #N/A | #N/A | #N/A
Na2O | 4.985 | 4.979493 | 19.10926 | 0.9515443 |  | Ettringite | 155395 |  |  |  | 78.67939 | #N/A | #N/A | #N/A
TiO2 | 0.148 | 0.1478365 | 124.4773 | 0.1840228 |  | Hydrotalcite | 81963 |  |  |  | 78.67939 | #N/A | #N/A | #N/A
P2O5 | 0.1725 | 0.1723094 | 39.43144 | 0.06794409 |  | Monocarbonate | 59327 |  |  |  | 78.67939 | #N/A | #N/A | #N/A
Mn3O4 | 0.02625 | 0.026221 | 197.7 | 0.05183892 |  | Hemicarbonate | 2105252 |  |  |  | 78.67939 | #N/A | #N/A | #N/A
LOI (CO2) | 2.118 | 2.118 | 9.592279 | 0.2031645 | [6 empty] | 78.67939 | #N/A | #N/A | #N/A
LOI (H2O) |  |  | 10.25683 | [7 empty] | 78.67939 | #N/A | #N/A | #N/A
Total | 97.99025 | 100 | - | 78.67939 | 78.67939 | Total | [5 empty] | #N/A | #N/A | #N/A
[6 empty] | Amorphous/ Unidentified | [5 empty] | #N/A | #N/A | #N/A