## Ark1
Material | Relative strength [%] | Std | Bound water N [g/100 g SCM] | Std | Portlandite consumption N [g/100 g SCM]
Reference | 0 | 0
LL | -42.31122 | 1.376249 | 10.1 | 0.79 | 12
BA1 | -28.62582 | 4.899493 | 16.3 | 0.47 | 26
BA2 | -36.08939 | 5.799946 | 12.87 | 0.66 | 12
CC1 | -13.35781 | 4.170062 | 36.74 | 0.67 | 96
CC2 | -1.54259 | 5.765555 | 43.97 | 1.9 | 118
SSA | -12.13738 | 1.753247 | 25.88 | 0.6 | 76
CB | -38.39837 | 8.733315 | 19.35 | 0.67 | 43
FA | -26.67523 | 4.896084 | 30.6 | 1.16 | 94
GB | -48.38993 | 6.670703 | 10.64 | 1.03 | 32
GB_f | -18.34648 | 1.925645 | 24.8 | 1.4 | 75
Trend lines
[6 empty] | 0 | 150
[6 empty] | 0 | 37.1
[6 empty] | 0 | 55.65
[6 empty] | 0 | 74.2
A
B