## Pore solution conductivity
Mix ID | Concentrations [mol/L] |  |  | Ionic strength | z*Lambda_0 [cm2*S/mol] |  |  | Gi [(mol/L)^0.5] |  |  | z*Lambda_i [cm2*S/mol] |  |  | Conductivity [S/m]
| Na | K | OH |  | Na | K | OH | Na | K | OH | Na | K | OH | Avg | Std
PC-LA | 0.245 | 0.225 | 0.47 | 0.47 | 50.1 | 73.5 | 198 | 0.733 | 0.548 | 0.353 | 33.34399 | 53.42774 | 159.4197 | 9.511778 | 0.4755889 | CWE
PCC35 | 0.189 | 0.175 | 0.364 | 0.364 | 50.1 | 73.5 | 198 | 0.733 | 0.548 | 0.353 | 34.73771 | 55.23734 | 163.2352 | 7.564959 | 0.3782479
PCC50 | 0.18 | 0.153 | 0.333 | 0.333 | 50.1 | 73.5 | 198 | 0.733 | 0.548 | 0.353 | 35.20765 | 55.84132 | 164.4924 | 6.965708 | 0.3482854
PC-LA | 0.199 | 0.171 | 0.37 | 0.37 | 50.1 | 73.5 | 198 | 0.733 | 0.548 | 0.353 | 34.6505 | 55.12492 | 163.0003 | 7.663193 | 0.3831597 | PWE
PCC35 | 0.134 | 0.109 | 0.243 | 0.243 | 50.1 | 73.5 | 198 | 0.733 | 0.548 | 0.353 | 36.80218 | 57.86778 | 168.6525 | 5.222164 | 0.2611082
PCC50 | 0.11 | 0.076 | 0.186 | 0.186 | 50.1 | 73.5 | 198 | 0.733 | 0.548 | 0.353 | 38.06626 | 59.44967 | 171.8391 | 4.066753 | 0.2033377
|  |  | a | 1.373358 | b | -5.355601
| CWE | PWE | Calc | SSR | TSS | R2
PC-LA | 9.511778 | 7.663193 | 7.707475 | 0.00196091 | 3.417266
PCC35 | 7.564959 | 5.222164 | 5.033796 | 0.03548276 | 18.40078
PCC50 | 6.965708 | 4.066753 | 4.21081 | 0.02075245 | 29.64829
|  |  | Sum | 0.05819612 | 51.46634 | 0.9988692

## Bulk conductivity
Test |  |  | Curing | U [V] | I [mA] | Distance [mm] | Cross section area [mm2] | Re [Ω] | Fgv [m] | σ [mS/m]
Paste | LA | A | Sealed | 1.64 | 1.59 | 40 | 490.8739 | 1031.447 | 0.01227185 | 79.00296
Paste | LA | B | Sealed | 1.68 | 1.62 | 40 | 490.8739 | 1037.037 | 0.01227185 | 78.57707
Paste | LA | C | Sealed | 1.57 | 1.52 | 40 | 490.8739 | 1032.895 | 0.01227185 | 78.89219
Paste | PCC35 | A | Sealed | 1.91 | 0.88 | 40 | 490.8739 | 2170.455 | 0.01227185 | 37.5439
Paste | PCC35 | B | Sealed | 1.58 | 0.78 | 40 | 490.8739 | 2025.641 | 0.01227185 | 40.22792
Paste | PCC35 | C | Sealed | 1.6 | 0.74 | 40 | 490.8739 | 2162.162 | 0.01227185 | 37.68789
Paste | PCC50 | A | Sealed | 1.6 | 0.57 | 40 | 490.8739 | 2807.018 | 0.01227185 | 29.02986
Paste | PCC50 | B | Sealed | 1.56 | 0.56 | 40 | 490.8739 | 2785.714 | 0.01227185 | 29.25186 | Resistivity [kΩ.cm]
Paste | PCC50 | C | Sealed | 1.75 | 0.61 | 40 | 490.8739 | 2868.852 | 0.01227185 | 28.40416 | Surface |  |  |  |  | Bulk | Corrected
[11 empty] | 1 | 2 | 3 | 4 | Avg
Paste | LA | A | Immersed | 1.85 | 1.85 | 40 | 380.1327 | 1000 | 0.009503318 | 105.2264
Concrete | LA | A | Sealed | [6 empty] | 16.21928 | 16.1 | 15.9 | 15.8 | 17.1 | 6.1655 | 61.1 | 7.6375
Concrete | LA | A | Immersed | [6 empty] | 25.54931 | 10.4 | 10 | 10.5 | 10.3 | 3.914 | 26 | 3.25
Paste | PCC35 | A | Immersed | 1.79 | 0.94 | 40 | 380.1327 | 1904.255 | 0.009503318 | 55.25856
Concrete | PCC35 | A | Sealed | [6 empty] | 11.60564 | 22.7 | 22.6 | 22.8 | 22.6 | 8.6165 | 72.4 | 9.05
Concrete | PCC35 | A | Immersed | [6 empty] | 16.57688 | 16.5 | 16.6 | 15.6 | 14.8 | 6.0325 | 53.4 | 6.675
Paste | PCC50 | A | Immersed | 1.88 | 0.7 | 40 | 380.1327 | 2685.714 | 0.009503318 | 39.18005
Concrete | PCC50 | A | Sealed | [6 empty] | 9.791922 | 25.8 | 28.1 | 26.2 | 27.4 | 10.2125 | 97.8 | 12.225
Concrete | PCC50 | A | Immersed | [6 empty] | 11.70892 | 22.6 | 23.1 | 21.7 | 22.5 | 8.5405 | 61.5 | 7.6875

## Summary bulk conductivity
Test | Paste - sealed |  | Paste - immersed |  | Concrete - sealed |  | Concrete - immersed
| Avg [mS/m] | Std | Avg [mS/m] | Std | Avg [mS/m] | Std | Avg [mS/m] | Std
LA | 78.82407 | 3.941204 | 105.2264 | 5.26132 | 16.21928 | 0.8109642 | 25.54931 | 1.277466
PCC35 | 38.48657 | 1.924329 | 55.25856 | 2.762928 | 11.60564 | 0.580282 | 16.57688 | 0.8288438
PCC50 | 28.89529 | 1.444765 | 39.18005 | 1.959002 | 9.791922 | 0.4895961 | 11.70892 | 0.5854458
|  |  |  | a | 0.7338726
|  | Sealed | Immersed | Calc | SSR | TSS | R2
Paste | LA | 78.82407 | 105.2264 | 77.22277 | 2.564163 | 2321.982
| PCC35 | 38.48657 | 55.25856 | 40.55274 | 4.269059 | 61.61372
| PCC50 | 28.89529 | 39.18005 | 28.75316 | 0.02020168 | 3.033999
Concrete | LA | 16.21928 | 25.54931 | 18.74994 | 6.404204 | 207.8743
| PCC35 | 11.60564 | 16.57688 | 12.16531 | 0.3132345 | 362.1976
| PCC50 | 9.791922 | 11.70892 | 8.592852 | 1.437767 | 434.5227
|  |  |  | Sum | 15.00863 | 3391.224 | 0.9955743

## Formation factor
FF [-] | [9 empty] | 1/FF [-]
Mix ID | Paste - sealed |  | Paste - immersed |  | Concrete - sealed |  | Concrete - immersed |  |  | Mix ID | Paste - sealed |  | Paste - immersed |  | Concrete - sealed |  | Concrete - immersed
| Avg [-] | Std | Avg [-] | Std | Avg [-] | Std | Avg [-] | Std |  |  | Avg [-] | Std | Avg [-] | Std | Avg [-] | Std | Avg [-] | Std
LA | 120.671 | 8.532726 | 90.39345 | 6.391782 | 586.4487 | 41.46818 | 372.291 | 26.32495 | CWE | LA | 0.008286997 | 0.0004143499 | 0.01106275 | 0.0005531374 | 0.001705179 | 8.525896e-05 | 0.002686071 | 0.0001343035
PCC35 | 196.561 | 13.89896 | 136.9011 | 9.680371 | 651.8347 | 46.09167 | 456.3561 | 32.26925 |  | PCC35 | 0.005087479 | 0.000254374 | 0.007304542 | 0.0003652271 | 0.001534131 | 7.670657e-05 | 0.002191271 | 0.0001095636
PCC50 | 241.0672 | 17.04603 | 177.7871 | 12.57145 | 711.373 | 50.30166 | 594.9063 | 42.06623 |  | PCC50 | 0.00414822 | 0.000207411 | 0.005624704 | 0.0002812352 | 0.001405732 | 7.028662e-05 | 0.001680937 | 8.404685e-05
LA | 97.21894 | 6.874417 | 72.82576 | 5.149559 |  |  |  |  | PWE | LA | 0.01028606 | 0.0005143031 | 0.01373141 | 0.0006865703
PCC35 | 135.688 | 9.594588 | 94.50417 | 6.682454 | [5 empty] | PCC35 | 0.007369851 | 0.0003684925 | 0.01058154 | 0.0005290772
PCC50 | 140.741 | 9.951893 | 103.7965 | 7.339524 | [5 empty] | PCC50 | 0.007105249 | 0.0003552624 | 0.009634233 | 0.0004817116
[14 empty] | a | 1.365325 | b | 0
[12 empty] | Sealed | Immersed | Calc | SSR | TSS | R2
[10 empty] | Paste | LA | 0.008286997 | 0.01106275 | 0.01131444 | 6.334924e-08 | 3.565328e-05
[11 empty] | PCC35 | 0.005087479 | 0.007304542 | 0.006946061 | 1.285087e-07 | 4.896616e-06
[11 empty] | PCC50 | 0.00414822 | 0.005624704 | 0.005663668 | 1.518185e-09 | 2.8408e-07
[10 empty] | Concrete | LA | 0.001705179 | 0.002686071 | 0.002328123 | 1.281267e-07 | 5.78711e-06
[11 empty] | PCC35 | 0.001534131 | 0.002191271 | 0.002094587 | 9.347734e-09 | 8.412559e-06
[11 empty] | PCC50 | 0.001405732 | 0.001680937 | 0.001919281 | 5.680795e-08 | 1.163339e-05
[14 empty] | Sum | 3.876585e-07 | 6.666703e-05 | 0.9941852

## Graphs
CWE | PWE | Sealed | Immersed
0 | -5.355601 | 0 | 0
15 | 15.24477 | 120 | 88.06471
Sealed curing
Immersed curing
y = 0.73 x
R2 = 0.99
Paste
Concrete
σb sealed curing [mS/m]
y = 1.37 x - 5.36
R2 = 0.99
σps from PWE results [mS/m]
CWE PWE
Sealed curing
Immersed curing
1/FF [-]