## Overview
Na2Oeq [kg/m3]
Na2Oeq [% of total]
LA-GB
LA-BA1
LA-BA2
LA-Ref
HA-Ref
HA-CC
HA-SSA
HA-CB
HA-FA
HA-Ref
LA-BA1
LA-BA2
LA-GB
LA-Ref
HA-CC1
HA-SSA
HA-FA
HA-CC2
HA-CB
Acceptance limit

## Alkalis
Mix | Cement |  | SCM |  | RL | Binder [g/100 g] |  |  |  | Amount [g/bucket]
| Na2O | K2O | Na2O | K2O |  | Na2O | K2O | Na2Oeq | Free Na2Oeq | Na2O | K2O
ReferenceR | 0.33 | 0.38 |  |  | 0 | 0.33 | 0.38 | 0.58004 | 0.4 | 17.424 | 20.064
ReferenceHA | 0.45 | 1.18 |  |  | 0 | 0.45 | 1.18 | 1.22644 | 0.69 | 23.76 | 62.304
BA2 | 0.33 | 0.38 | 0.71 | 7.35 | 35 | 0.463 | 2.8195 | 2.318231 | 0.63 | 24.4464 | 148.8696
BA1 | 0.33 | 0.38 | 0.87 | 4.93 | 35 | 0.519 | 1.9725 | 1.816905 | 1.05 | 27.4032 | 104.148
CC2 | 0.45 | 1.18 | 0.81 | 2.66 | 35 | 0.576 | 1.698 | 1.693284 | 0.39 | 30.4128 | 89.6544
CC1 | 0.45 | 1.18 | 0.92 | 2.47 | 35 | 0.6145 | 1.6315 | 1.688027 | 0.37 | 32.4456 | 86.1432
CB | 0.45 | 1.18 | 1.06 | 2.81 | 35 | 0.6635 | 1.7505 | 1.815329 | 0.54 | 35.0328 | 92.4264
SSA | 0.45 | 1.18 | 1.03 | 2.43 | 35 | 0.653 | 1.6175 | 1.717315 | 0.54 | 34.4784 | 85.404
FA | 0.45 | 1.18 | 0.49 | 1.64 | 35 | 0.464 | 1.341 | 1.346378 | 0.47 | 24.4992 | 70.8048
GB | 0.33 | 0.38 | 13.63 | 0.21 | 35 | 4.985 | 0.3205 | 5.195889 | 0.38 | 263.208 | 16.9224
Uncertainty alkali content
ICP measurement |  | 10 | %
Volume measurement |  | 0.8 | % | ± 0.2 mm error on the reading
Total uncertainty |  | 10.03195 | %

## LA-REF
ReferenceR
| Bar |  | A1 |  |  |  | A2 |  |  |  | A3 |  |  |  | Avg exp. [%] | Std dev | Comments | Avg mass gain [wt. %] | Std dev
|  |  | Reading [mm] | Exp. [%] | Weight [g] | Gain mass [%] | Reading [mm] | Exp. [%] | Weight [g] | Gain mass [%] | Reading [mm] | Exp. [%] | Weight [g] | Gain mass [%]
| li |  | 400 |  |  |  | 400 |  |  |  | 400
| After demolding |  | -3.9255 | 0.001875 | 9696.8 |  | -4.2885 | 0.001875 | 9672.3 |  | -3.9815 | 0.005875 | 9539.2 |  | 0.003208333 | 0.001885618
Days | 1 | 2022-01-19 | -3.918 | 0 | 9687.1 | 0 | -4.281 | 0 | 9659.8 | 0 | -3.958 | 0 | 9527 | 0 | 0 | 0 |  | 0 | 0
| 7 | 2022-01-25 | -3.919 | -0.00025 | 9686.7 | -0.004129203 | -4.263 | 0.0045 | 9665.7 | 0.06107787 | -3.945 | 0.00325 | 9543.6 | 0.1742416 | 0.0025 | 0.00201039 |  | 0.07706343 | 0.07369166
| 29 | 2022-02-16 | -3.855 | 0.01575 | 9701.4 | 0.147619 | -4.235 | 0.0115 | 9678.4 | 0.1925506 | -3.932 | 0.0065 | 9548.1 | 0.2214758 | 0.01125 | 0.003780432 | Black stains | 0.1872151 | 0.03038703
| 57 | 2022-03-16 | -3.867 | 0.01275 | 9708.6 | 0.2219446 | -4.216 | 0.01625 | 9685.5 | 0.2660511 | -3.907 | 0.01275 | 9557.5 | 0.3201428 | 0.01391667 | 0.001649916 |  | 0.2693795 | 0.04015823
| 91 | 2022-04-19 | -3.874 | 0.011 | 9713.8 | 0.2756243 | -4.224 | 0.01425 | 9695.2 | 0.3664672 | -3.913 | 0.01125 | 9566.1 | 0.4104125 | 0.01216667 | 0.00147667 |  | 0.3508347 | 0.05612634
| 199 | 2022-08-05 | -3.872 | 0.0115 | 9735 | 0.494472 | -4.222 | 0.01475 | 9715 | 0.5714404 | -3.916 | 0.0105 | 9580 | 0.5563136 | 0.01225 | 0.001814295 |  | 0.540742 | 0.03329553
| 373 | 2023-01-26 | -3.857 | 0.01525 | 9785 | 1.010622 | -4.21 | 0.01775 | 9775 | 1.192571 | -3.908 | 0.0125 | 9625 | 1.028655 | 0.01516667 | 0.002144113 |  | 1.077283 | 0.08185285
| 464 | 2023-04-27 | -3.864 | 0.0135 | 9790 | 1.062237 | -4.214 | 0.01675 | 9775 | 1.192571 | -3.912 | 0.0115 | 9630 | 1.081138 | 0.01391667 | 0.002163459 |  | 1.111982 | 0.05750513
| 562 | 2023-08-03 | -3.861 | 0.01425 | 9800 | 1.165467 | -4.212 | 0.01725 | 9780 | 1.244332 |  | 0.9895 |  | #N/A | 0.01575 | 0.0015 |  | 1.2049 | 0.03943235
| 730 | 2024-01-18 | -3.86 | 0.0145 | 9795 | 1.113852 | -4.212 | 0.01725 | 9775 | 1.192571 |  | 0.9895 |  | #N/A | 0.015875 | 0.001375 |  | 1.153212 | 0.03935942
| #N/A |  |  | #N/A |  | #N/A |  | #N/A |  | #N/A |  | 0.9895 |  | #N/A | #N/A | #N/A |  | #N/A | #N/A
|  | Date | Height [mm] | Volume [mL] | ICP [mg/L] |  | Amount in water [mg] |  | Leached out
[5 empty] | Na | K | Na2O | K2O | Na2O [%] | K2O [%] | Na2O [wt. %] | K2O [wt. %] | Na2Oeq [wt. %] | Na2O [%] | K2O [%] | Na2Oeq [%] | Na2O [kg/m3] | K2O [kg/m3] | Na2Oeq [kg/m3]
| 0 | 2022-01-18 | 25 | 1937.984 | 0 | 0 | 0 | 0 | 0 | 0 | 0 | 0 | 0 | 0 | 0 | 0 | 0 | 0 | 0
| 29 | 2022-02-16 | 23 | 1782.946 | 5.647636 | 4.284806 | 13.57184 | 10.29682 | 0.07789164 | 0.05909562 | 0.0002570424 | 0.0001950155 | 0.0003853626 | 0.07789164 | 0.05131988 | 0.06643725 | 0.001130987 | 0.0008580684 | 0.001695596
| 57 | 2022-03-16 | 21.4 | 1658.915 | 9.178239 | 6.074506 | 20.52189 | 13.58216 | 0.1177794 | 0.07795088 | 0.0003886721 | 0.0002572379 | 0.0005579346 | 0.1177794 | 0.06769418 | 0.09618899 | 0.001710157 | 0.001131847 | 0.002454912
| 91 | 2022-04-19 | 24 | 1860.465 | 12.64486 | 8.28233 | 31.70805 | 20.76863 | 0.1819792 | 0.1191955 | 0.0006005312 | 0.0003933453 | 0.0008593524 | 0.1819792 | 0.1035119 | 0.148154 | 0.002642337 | 0.001730719 | 0.003781151
| 199 | 2022-08-05 | 28.5 | 2209.302 | 59.18326 | 34.48583 | 176.2333 | 102.6904 | 1.01144 | 0.5893615 | 0.003337751 | 0.001944893 | 0.004617491 | 1.01144 | 0.5118139 | 0.7960642 | 0.0146861 | 0.008557529 | 0.02031696
| 373 | 2023-01-26 | 18.8 | 1457.364 | 223.8808 | 95.08647 | 439.7631 | 186.7759 | 2.523893 | 1.071946 | 0.008328847 | 0.003537421 | 0.01065647 | 2.523893 | 0.9309004 | 1.837196 | 0.03664693 | 0.01556465 | 0.04688847
| 464 | 2023-04-27 | 23.3 | 1806.202 | 349.9475 | 150.6205 | 851.928 | 366.6774 | 4.889394 | 2.104439 | 0.02003808 | 0.008648261 | 0.02572863 | 6.072145 | 2.275858 | 4.435665 | 0.08816754 | 0.03805235 | 0.113206
| 562 | 2023-08-03 | 20.3 | 1573.643 | 459.8797 | 191.897 | 975.4038 | 407.0131 | 5.598048 | 2.335934 | 0.02354591 | 0.009794162 | 0.02999047 | 7.135125 | 2.577411 | 5.170414 | 0.103602 | 0.04309431 | 0.1319581
| 730 | 2024-01-18 | 26 | 2015.504 | 700.9922 | 315.3441 | 1904.28 | 856.6477 | 10.92906 | 4.916481 | 0.04993443 | 0.02256787 | 0.06478409 | 15.13164 | 5.938914 | 11.1689 | 0.2197115 | 0.09929864 | 0.28505
| #N/A | 0 |  | 0 |  |  | #N/A | #N/A | #N/A | #N/A | #N/A | #N/A | #N/A | #N/A | #N/A | #N/A | #N/A | #N/A | #N/A

## HA-REF
ReferenceHA
| Bar |  | B1 |  |  |  | B2 |  |  |  | B3 |  |  |  | Avg exp. [%] | Std dev | Comments | Avg mass gain [wt. %] | Std dev
|  |  | Reading [mm] | Exp. [%] | Weight [g] | Gain mass [%] | Reading [mm] | Exp. [%] | Weight [g] | Gain mass [%] | Reading [mm] | Exp. [%] | Weight [g] | Gain mass [%]
| li |  | 400 |  |  |  | 400 |  |  |  | 400
| After demolding |  | -4.025 | 0.019 | 9539.4 |  | -3.9605 | 0.004625 | 9677.9 |  | -4.917 | 0.007375 | 9535.5 |  | 0.01033333 | 0.006230247
Days | 1 | 2022-01-19 | -3.949 | 0 | 9536.5 | 0 | -3.942 | 0 | 9675 | 0 | -4.8875 | 0 | 9534.2 | 0 | 0 | 0 |  | 0 | 0
| 7 | 2022-01-25 | -3.937 | 0.003 | 9544.9 | 0.08808263 | -3.943 | -0.00025 | 9683.3 | 0.08578811 | -4.893 | -0.001375 | 9543.6 | 0.09859244 | 0.0004583333 | 0.001854986 | Black stains | 0.09082106 | 0.00557446
| 29 | 2022-02-16 | -3.881 | 0.017 | 9560.7 | 0.2537619 | -3.865 | 0.01925 | 9698.6 | 0.2439276 | -4.819 | 0.017125 | 9556.9 | 0.2380902 | 0.01779167 | 0.001032459 |  | 0.2452599 | 0.006466896
| 57 | 2022-03-16 | -3.531 | 0.1045 | 9572.3 | 0.3753998 | -3.489 | 0.11325 | 9709.8 | 0.3596899 | -4.467 | 0.105125 | 9565.7 | 0.3303895 | 0.107625 | 0.003985651 |  | 0.3551597 | 0.01865247
| 91 | 2022-04-19 | -3.335 | 0.1535 | 9585.6 | 0.5148639 | -3.275 | 0.16675 | 9721.6 | 0.4816537 | -4.315 | 0.143125 | 9574.5 | 0.4226888 | 0.1544583 | 0.009668642 | Cracks | 0.4730688 | 0.03811682
| 199 | 2022-08-05 | -3.053 | 0.224 | 9615 | 0.8231531 | -3.028 | 0.2285 | 9750 | 0.7751938 | -4.097 | 0.197625 | 9600 | 0.690147 | 0.2167083 | 0.01361844 |  | 0.7628313 | 0.05499866
| 373 | 2023-01-26 | -2.621 | 0.332 | 9670 | 1.399885 | -2.865 | 0.26925 | 9800 | 1.29199 | -3.653 | 0.308625 | 9665 | 1.371903 | 0.3032917 | 0.02589368 |  | 1.354593 | 0.04571709
| 464 | 2023-04-27 | -2.598 | 0.33775 | 9680 | 1.504745 | -2.852 | 0.2725 | 9805 | 1.343669 | -3.641 | 0.311625 | 9670 | 1.424346 | 0.3072917 | 0.02681385 |  | 1.424253 | 0.0657589
| 562 | 2023-08-03 | -2.594 | 0.33875 | 9680 | 1.504745 | -2.855 | 0.27175 | 9805 | 1.343669 |  | 1.221875 |  | #N/A | 0.30525 | 0.0335 |  | 1.424207 | 0.08053784
| 730 | 2024-01-18 | -2.598 | 0.33775 | 9665 | 1.347455 | -2.858 | 0.271 | 9800 | 1.29199 |  | 1.221875 |  | #N/A | 0.304375 | 0.033375 |  | 1.319722 | 0.02773243
| #N/A |  |  | #N/A |  | #N/A |  | #N/A |  | #N/A |  | 1.221875 |  | #N/A | #N/A | #N/A |  | #N/A | #N/A
|  | Date | Height [mm] | Volume [mL] | ICP [mg/L] |  | Amount in water [mg] |  | Leached out
[5 empty] | Na | K | Na2O | K2O | Na2O [%] | K2O [%] | Na2O [wt. %] | K2O [wt. %] | Na2Oeq [wt. %] | Na2O [%] | K2O [%] | Na2Oeq [%] | Na2O [kg/m3] | K2O [kg/m3] | Na2Oeq [kg/m3]
| 0 | 2022-01-18 | 25.5 | 1976.744 | 0 | 0 | 0 | 0 | 0 | 0 | 0 | 0 | 0 | 0 | 0 | 0 | 0 | 0 | 0
| 29 | 2022-02-16 | 24 | 1860.465 | 25.48233 | 60.87639 | 63.89906 | 152.6526 | 0.2689354 | 0.6424774 | 0.001210209 | 0.002891148 | 0.003112585 | 0.2689354 | 0.2450126 | 0.2537902 | 0.005324922 | 0.01272105 | 0.01369537
| 57 | 2022-03-16 | 25.1 | 1945.736 | 41.15446 | 95.22624 | 107.9282 | 249.7322 | 0.4542431 | 1.051061 | 0.002044094 | 0.004729776 | 0.005156287 | 0.4542431 | 0.4008285 | 0.4204272 | 0.008994014 | 0.02081102 | 0.02268766
| 91 | 2022-04-19 | 23 | 1782.946 | 56.18517 | 124.7728 | 135.0186 | 299.8416 | 0.5682602 | 1.26196 | 0.002557171 | 0.005678819 | 0.006293834 | 0.5682602 | 0.4812559 | 0.5131791 | 0.01125155 | 0.0249868 | 0.02769287
| 199 | 2022-08-05 | 22 | 1705.426 | 105.1866 | 227.5735 | 241.7839 | 523.1046 | 1.017609 | 2.201619 | 0.00457924 | 0.009907284 | 0.01109823 | 1.017609 | 0.8396004 | 0.9049145 | 0.02014866 | 0.04359205 | 0.04883223
| 373 | 2023-01-26 | 16 | 1240.31 | 724.1475 | 1359.847 | 1210.574 | 2273.286 | 5.095007 | 9.567702 | 0.02292753 | 0.04305466 | 0.0512575 | 5.095007 | 3.6487 | 4.179373 | 0.1008811 | 0.1894405 | 0.225533
| 464 | 2023-04-27 | 27 | 2093.023 | 642.453 | 1121.009 | 1812.38 | 3162.4 | 7.627862 | 13.30977 | 0.0400243 | 0.06831359 | 0.08497464 | 8.894289 | 5.789288 | 6.928561 | 0.1761069 | 0.3005798 | 0.3738884
| 562 | 2023-08-03 | 25.3 | 1961.24 | 748.735 | 1341.621 | 1979.214 | 3546.455 | 8.330026 | 14.92616 | 0.04476391 | 0.07922423 | 0.09689345 | 9.947535 | 6.713918 | 7.900383 | 0.1969612 | 0.3485866 | 0.4263312
| 730 | 2024-01-18 | 9 | 697.6744 | 2482.172 | 4703.308 | 2334.095 | 4422.726 | 9.823633 | 18.61417 | 0.05484576 | 0.1041183 | 0.1233556 | 12.18795 | 8.823585 | 10.05802 | 0.2413213 | 0.4581205 | 0.5427647
| #N/A | 0 |  | 0 |  |  | #N/A | #N/A | #N/A | #N/A | #N/A | #N/A | #N/A | #N/A | #N/A | #N/A | #N/A | #N/A | #N/A

## LA-BA1
BA1
| Bar |  | F1 |  |  |  | F2 |  |  |  | F3 |  |  |  | Avg exp. [%] | Std dev | Comments | Avg mass gain [wt. %] | Std dev
|  |  | Reading [mm] | Exp. [%] | Weight [g] | Gain mass [%] | Reading [mm] | Exp. [%] | Weight [g] | Gain mass [%] | Reading [mm] | Exp. [%] | Weight [g] | Gain mass [%]
| li |  | 400 |  |  |  | 400 |  |  |  | 400
| After demolding |  | -4.4565 | 0.012625 | 9438.1 |  | -3.8195 | 0.00525 | 9398.1 |  | -3.9045 | 0.00575 | 9462.7 |  | 0.007875 | 0.003364954
Days | 1 | 2022-01-21 | -4.406 | 0 | 9433.7 | 0 | -3.7985 | 0 | 9389.7 | 0 | -3.8815 | 0 | 9458 | 0 | 0 | 0 |  | 0 | 0
| 7 | 2022-01-27 | -4.227 | 0.04475 | 9433.6 | -0.001060029 | -3.6315 | 0.04175 | 9383.7 | -0.06389981 | -3.7365 | 0.03625 | 9452 | -0.06343836 | 0.04091667 | 0.003519785 | Black stains | -0.0427994 | 0.02951479
| 27 | 2022-02-16 | -4.258 | 0.037 | 9444.1 | 0.1102431 | -3.676 | 0.030625 | 9391 | 0.01384496 | -3.71 | 0.042875 | 9461.9 | 0.04123493 | 0.03683333 | 0.00500243 | Bit smaller / ASV | 0.05510765 | 0.0405585
| 55 | 2022-03-16 | -3.88 | 0.1315 | 9453.6 | 0.2109459 | -3.246 | 0.138125 | 9401.9 | 0.1299296 | -3.347 | 0.133625 | 9472.3 | 0.1511948 | 0.1344167 | 0.002761969 |  | 0.1640234 | 0.03429615
| 89 | 2022-04-19 | -3.683 | 0.18075 | 9465.4 | 0.3360293 | -3.073 | 0.181375 | 9411.9 | 0.2364293 | -3.182 | 0.174875 | 9478 | 0.2114612 | 0.179 | 0.002927954 | Cracks | 0.2613066 | 0.05381119
| 197 | 2022-08-05 | -3.428 | 0.2445 | 9480 | 0.4907936 | -2.905 | 0.223375 | 9435 | 0.4824435 | -3.002 | 0.219875 | 9490 | 0.3383379 | 0.22925 | 0.01087763 |  | 0.4371917 | 0.06998325
| 371 | 2023-01-26 | -3.3 | 0.2765 | 9525 | 0.9678069 | -2.759 | 0.259875 | 9510 | 1.281191 | -2.87 | 0.252875 | 9560 | 1.078452 | 0.2630833 | 0.009908085 |  | 1.10915 | 0.1297669
| 462 | 2023-04-27 | -3.288 | 0.2795 | 9530 | 1.020808 | -2.72 | 0.269625 | 9515 | 1.334441 | -2.848 | 0.258375 | 9565 | 1.131317 | 0.2691667 | 0.008630332 |  | 1.162189 | 0.1298875
| 560 | 2023-08-03 | -3.278 | 0.282 | 9545 | 1.179813 | -2.717 | 0.270375 | 9520 | 1.387691 | -2.851 | 0.257625 | 9575 | 1.237048 | 0.27 | 0.009954584 |  | 1.268184 | 0.08767513
| 728 | 2024-01-18 | -3.273 | 0.28325 | 9540 | 1.126811 | -2.715 | 0.270875 | 9520 | 1.387691 | -2.849 | 0.258125 | 9560 | 1.078452 | 0.27075 | 0.01025762 |  | 1.197651 | 0.1358207
| #N/A |  |  | #N/A |  | #N/A |  | #N/A |  | #N/A |  | 0.970375 |  | #N/A | #N/A | #N/A |  | #N/A | #N/A
|  | Date | Height [mm] | Volume [mL] | ICP [mg/L] |  | Amount in water [mg] |  | Leached out
[5 empty] | Na | K | Na2O | K2O | Na2O [%] | K2O [%] | Na2O [wt. %] | K2O [wt. %] | Na2Oeq [wt. %] | Na2O [%] | K2O [%] | Na2Oeq [%] | Na2O [kg/m3] | K2O [kg/m3] | Na2Oeq [kg/m3]
| 0 | 2022-01-20 | 25.1 | 1945.736 | 0 | 0 | 0 | 0 | 0 | 0 | 0 | 0 | 0 | 0 | 0 | 0 | 0 | 0 | 0
| 27 | 2022-02-16 | 25.7 | 1992.248 | 12.83281 | 35.03627 | 34.45872 | 94.07952 | 0.1257471 | 0.3433158 | 0.0006526272 | 0.001781809 | 0.001825058 | 0.1257471 | 0.09033253 | 0.1004487 | 0.00287156 | 0.00783996 | 0.008030254
| 55 | 2022-03-16 | 23.6 | 1829.457 | 32.20659 | 84.58972 | 79.41469 | 208.5805 | 0.2898008 | 0.7611539 | 0.001504066 | 0.003950389 | 0.004103422 | 0.2898008 | 0.2002732 | 0.2258468 | 0.006617891 | 0.01738171 | 0.01805506
| 89 | 2022-04-19 | 22.5 | 1744.186 | 51.33516 | 133.6748 | 120.6817 | 314.2506 | 0.4403929 | 1.146766 | 0.002285639 | 0.005951717 | 0.006201869 | 0.4403929 | 0.3017347 | 0.3413425 | 0.01005681 | 0.02618755 | 0.02728822
| 197 | 2022-08-05 | 22 | 1705.426 | 102.7902 | 248.2138 | 236.2754 | 570.5487 | 0.8622183 | 2.082051 | 0.004474913 | 0.01080585 | 0.01158516 | 0.8622183 | 0.5478249 | 0.6376316 | 0.01968962 | 0.04754572 | 0.0509747
| 371 | 2023-01-26 | 15.5 | 1201.55 | 507.544 | 1232.774 | 821.9578 | 1996.454 | 2.999496 | 7.285477 | 0.01556738 | 0.03781163 | 0.04044743 | 2.999496 | 1.916939 | 2.226172 | 0.06849648 | 0.1663712 | 0.1779687
| 462 | 2023-04-27 | 17.1 | 1325.581 | 932.1309 | 2397.226 | 1665.395 | 4283.011 | 6.077373 | 15.6296 | 0.03154156 | 0.08111764 | 0.08491697 | 6.077373 | 4.112428 | 4.673715 | 0.1387829 | 0.3569176 | 0.3736347
| 560 | 2023-08-03 | 18.5 | 1434.109 | 912.8782 | 2298.558 | 1764.529 | 4442.948 | 6.439134 | 16.21325 | 0.0334191 | 0.08414675 | 0.08878767 | 6.439134 | 4.265995 | 4.886753 | 0.1470441 | 0.3702457 | 0.3906657
| 728 | 2024-01-18 | 22.4 | 1736.434 | 888.9287 | 2239.622 | 2080.459 | 5241.636 | 7.592028 | 19.12783 | 0.03940263 | 0.09927342 | 0.1047245 | 7.592028 | 5.032873 | 5.763897 | 0.1733716 | 0.436803 | 0.460788
| #N/A | 0 |  | 0 |  |  | #N/A | #N/A | #N/A | #N/A | #N/A | #N/A | #N/A | #N/A | #N/A | #N/A | #N/A | #N/A | #N/A

## LA-BA2
BA2
| Bar |  | E1 |  |  |  | E2 |  |  |  | E3 |  |  |  | Avg exp. [%] | Std dev | Comments | Avg mass gain [wt. %] | Std dev
|  |  | Reading [mm] | Exp. [%] | Weight [g] | Gain mass [%] | Reading [mm] | Exp. [%] | Weight [g] | Gain mass [%] | Reading [mm] | Exp. [%] | Weight [g] | Gain mass [%]
| li |  | 400 |  |  |  | 400 |  |  |  | 400
| After demolding |  | -3.859 | 0.0065 | 9544.2 |  | -3.834 | 0.0055 | 9512.7 |  | -4.17 | 0.0105 | 9591.9 |  | 0.0075 | 0.002160247
Days | 1 | 2022-01-21 | -3.833 | 0 | 9538.3 | 0 | -3.812 | 0 | 9505 | 0 | -4.128 | 0 | 9588.6 | 0 | 0 | 0 |  | 0 | 0
| 7 | 2022-01-27 | -3.735 | 0.0245 | 9542.5 | 0.044033 | -3.727 | 0.02125 | 9504.4 | -0.006312467 | -3.884 | 0.061 | 9595.8 | 0.07508917 | 0.03558333 | 0.01802121 | Black stains | 0.03760324 | 0.03354165
| 27 | 2022-02-16 | -3.567 | 0.0665 | #N/A | #N/A | -3.222 | 0.1475 | 9527 | 0.2314571 | -3.574 | 0.1385 | 9616.1 | 0.2867989 | 0.1175 | 0.03624914 | Huge stains | 0.259128 | #N/A
| 55 | 2022-03-16 | -3.196 | 0.15925 | 9580 | 0.4371848 | -3.13 | 0.1705 | 9544.8 | 0.418727 | -3.509 | 0.15475 | 9626.2 | 0.3921323 | 0.1615 | 0.006623821 |  | 0.4160147 | 0.01849233
| 89 | 2022-04-19 | -3.169 | 0.166 | 9591 | 0.5525094 | -3.118 | 0.1735 | 9553.1 | 0.5060494 | -3.482 | 0.1615 | 9641.8 | 0.5548255 | 0.167 | 0.004949747 | Cracks | 0.5377948 | 0.02246724
| 197 | 2022-08-05 | -3.153 | 0.17 | 9610 | 0.7517063 | -3.079 | 0.18325 | 9575 | 0.7364545 | -3.431 | 0.17425 | 9655 | 0.692489 | 0.1758333 | 0.005523938 |  | 0.7268833 | 0.02510482
| 371 | 2023-01-26 | -3.112 | 0.18025 | 9660 | 1.275909 | -3.051 | 0.19025 | 9610 | 1.104682 | -3.395 | 0.18325 | 9685 | 1.005361 | 0.1845833 | 0.004189935 |  | 1.12865 | 0.1117436
| 462 | 2023-04-27 | -3.106 | 0.18175 | 9665 | 1.328329 | -3.042 | 0.1925 | 9635 | 1.367701 | -3.389 | 0.18475 | 9695 | 1.109651 | 0.1863333 | 0.004529226 |  | 1.26856 | 0.1135097
| 560 | 2023-08-03 | -3.103 | 0.1825 | 9670 | 1.380749 | -3.09 | 0.1805 | 9640 | 1.420305 | -3.385 | 0.18575 | 9710 | 1.266087 | 0.1829167 | 0.002163459 |  | 1.355714 | 0.06540083
| 728 | 2024-01-18 | -3.093 | 0.185 | 9675 | 1.433169 | -3.078 | 0.1835 | 9645 | 1.472909 | -3.375 | 0.18825 | 9720 | 1.370377 | 0.1855833 | 0.001982563 |  | 1.425485 | 0.04220956
| #N/A |  |  | #N/A |  | #N/A |  | #N/A |  | #N/A |  | 1.032 |  | #N/A | #N/A | #N/A |  | #N/A | #N/A
|  | Date | Height [mm] | Volume [mL] | ICP [mg/L] |  | Amount in water [mg] |  | Leached out
[5 empty] | Na | K | Na2O | K2O | Na2O [%] | K2O [%] | Na2O [wt. %] | K2O [wt. %] | Na2Oeq [wt. %] | Na2O [%] | K2O [%] | Na2Oeq [%] | Na2O [kg/m3] | K2O [kg/m3] | Na2Oeq [kg/m3]
| 0 | 2022-01-20 | 24.7 | 1914.729 | 0 | 0 | 0 | 0 | 0 | 0 | 0 | 0 | 0 | 0 | 0 | 0 | 0 | 0 | 0
| 27 | 2022-02-16 | 25.1 | 1945.736 | 32.9856 | 152.5734 | 86.50522 | 400.126 | 0.3538567 | 1.636748 | 0.001638356 | 0.007578144 | 0.006624775 | 0.3538567 | 0.2687762 | 0.2857685 | 0.007208768 | 0.03334383 | 0.02914901
| 55 | 2022-03-16 | 20.9 | 1620.155 | 58.62744 | 293.0071 | 128.024 | 639.8359 | 0.5236926 | 2.617301 | 0.002424697 | 0.0121181 | 0.01039841 | 0.5236926 | 0.4297962 | 0.4485493 | 0.01066867 | 0.05331966 | 0.045753
| 89 | 2022-04-19 | 24 | 1860.465 | 82.04837 | 362.4775 | 205.7431 | 908.9426 | 0.8416091 | 3.718104 | 0.00389665 | 0.01721482 | 0.015224 | 0.8416091 | 0.6105629 | 0.6567078 | 0.01714526 | 0.07574521 | 0.06698561
| 197 | 2022-08-05 | 23 | 1782.946 | 153.9921 | 678.542 | 370.0585 | 1630.605 | 1.513754 | 6.670123 | 0.007008683 | 0.03088267 | 0.02732948 | 1.513754 | 1.095324 | 1.178894 | 0.03083821 | 0.1358837 | 0.1202497
| 371 | 2023-01-26 | 21.8 | 1689.922 | 402.8846 | 1732.117 | 917.6589 | 3945.28 | 3.753759 | 16.13849 | 0.0173799 | 0.07472121 | 0.06654646 | 3.753759 | 2.650158 | 2.870571 | 0.07647158 | 0.3287733 | 0.2928044
| 462 | 2023-04-27 | 25.6 | 1984.496 | 608.8003 | 2520.764 | 1628.392 | 6742.428 | 6.661071 | 27.58045 | 0.03084076 | 0.1276975 | 0.1148657 | 6.661071 | 4.529083 | 4.954887 | 0.1356993 | 0.561869 | 0.5054092
| 560 | 2023-08-03 | 24.6 | 1906.977 | 727.3528 | 2996.941 | 1869.495 | 7702.957 | 7.647323 | 31.50958 | 0.03540711 | 0.1458893 | 0.1314023 | 7.647323 | 5.174298 | 5.668214 | 0.1557913 | 0.6419131 | 0.5781701
| 728 | 2024-01-18 | 24.3 | 1883.721 | 951.9528 | 4126.699 | 2416.94 | 10477.39 | 9.88669 | 42.85863 | 0.04577538 | 0.1984354 | 0.1763459 | 9.88669 | 7.037966 | 7.606917 | 0.2014117 | 0.8731159 | 0.7759219
| #N/A | 0 |  | 0 |  |  | #N/A | #N/A | #N/A | #N/A | #N/A | #N/A | #N/A | #N/A | #N/A | #N/A | #N/A | #N/A | #N/A

## LA-GB
GB
| Bar |  | L1 |  |  |  | L2 |  |  |  | L3 |  |  |  | Avg exp. [%] | Std dev | Comments | Avg mass gain [wt. %] | Std dev
|  |  | Reading [mm] | Exp. [%] | Weight [g] | Gain mass [%] | Reading [mm] | Exp. [%] | Weight [g] | Gain mass [%] | Reading [mm] | Exp. [%] | Weight [g] | Gain mass [%]
| li |  | 400 |  |  |  | 400 |  |  |  | 400
| After demolding |  | -4.2875 | 0.048625 | 9478.4 |  | -3.6535 | 0.056375 | 9421.2 |  | -3.785 | 0.02275 | 9423 |  | 0.04258333 | 0.01437675
Days | 1 | 2022-01-28 | -4.093 | 0 | 9467.8 | 0 | -3.428 | 0 | 9409 | 0 | -3.694 | 0 | 9411.1 | 0 | 0 | 0 |  | 0 | 0
| 7 | 2022-02-03 | -4.214 | -0.03025 | 9462.2 | -0.05914785 | -3.587 | -0.03975 | 9400.6 | -0.08927622 | -3.702 | -0.002 | 9407 | -0.04356558 | -0.024 | 0.01603252 |  | -0.06399655 | 0.01897364
| 27 | 2022-02-23 | -4.261 | -0.042 | 9463.6 | -0.04436089 | -3.638 | -0.0525 | 9398.6 | -0.1105325 | -3.732 | -0.0095 | 9409.3 | -0.01912635 | -0.03466667 | 0.01830452 | No stain | -0.05800657 | 0.03854368
| 55 | 2022-03-23 | -4.276 | -0.04575 | 9468 | 0.002112423 | -3.656 | -0.057 | 9399.5 | -0.1009672 | -3.78 | -0.0215 | 9412.3 | 0.0127509 | -0.04141667 | 0.01481319 |  | -0.02870128 | 0.05128393
| 82 | 2022-04-19 | -4.25 | -0.03925 | 9471.4 | 0.03802362 | -3.659 | -0.05775 | 9401.9 | -0.07545967 | -3.78 | -0.0215 | 9414.1 | 0.03187725 | -0.0395 | 0.01480006 |  | -0.001852933 | 0.05210827
| 190 | 2022-08-05 | -3.605 | 0.122 | 9500 | 0.3401001 | -3.186 | 0.0605 | 9420 | 0.1169093 | -3.262 | 0.108 | 9435 | 0.2539554 | 0.09683333 | 0.02631962 |  | 0.2369883 | 0.09190373
| 364 | 2023-01-26 | -3.298 | 0.19875 | 9545 | 0.8153953 | -2.872 | 0.139 | 9450 | 0.435753 | -2.778 | 0.229 | 9515 | 1.104015 | 0.1889167 | 0.03739448 |  | 0.7850546 | 0.2736593
| 455 | 2023-04-27 | -3.305 | 0.197 | 9535 | 0.7097742 | -2.84 | 0.147 | 9445 | 0.3826124 | -2.736 | 0.2395 | 9505 | 0.997758 | 0.1945 | 0.03780432 |  | 0.6967148 | 0.2513018
| 553 | 2023-08-03 | -3.266 | 0.20675 | 9555 | 0.9210165 | -2.804 | 0.156 | 9465 | 0.5951748 | -2.704 | 0.2475 | 9530 | 1.263402 | 0.2034167 | 0.03742901 |  | 0.926531 | 0.2728304
| 721 | 2024-01-18 | -3.264 | 0.20725 | 9565 | 1.026638 | -2.816 | 0.153 | 9450 | 0.435753 | -2.708 | 0.2465 | 9510 | 1.050887 | 0.20225 | 0.0383346 |  | 0.8377591 | 0.2844336
| #N/A |  |  | #N/A |  | #N/A |  | #N/A |  | #N/A |  | 0.9235 |  | #N/A | #N/A | #N/A |  | #N/A | #N/A
|  | Date | Height [mm] | Volume [mL] | ICP [mg/L] |  | Amount in water [mg] |  | Leached out | [10 empty] | Left in concrete
[5 empty] | Na | K | Na2O | K2O | Na2O [%] | K2O [%] | Na2O [wt. %] | K2O [wt. %] | Na2Oeq [wt. %] | Na2O [%] | K2O [%] | Na2Oeq [%] | Na2O [kg/m3] | K2O [kg/m3] | Na2Oeq [kg/m3] | Na2O [kg/m3] | Free Na2O [kg/m3]
| 0 | 2022-01-27 | 25.9 | 2007.752 | 0 | 0 | 0 | 0 | 0 | 0 | 0 | 0 | 0 | 0 | 0 | 0 | 0 | 0 | 0 | -8
| 27 | 2022-02-23 | 28.3 | 2193.798 | 8.560098 | 3.308026 | 25.311 | 9.781365 | 0.009616349 | 0.003716211 | 0.000479375 | 0.0001852531 | 0.0006012716 | 0.009616349 | 0.05780129 | 0.01157206 | 0.00210925 | 0.0008151138 | 0.002645595 | -8
| 55 | 2022-03-23 | 23.8 | 1844.961 | 12.33825 | 3.681244 | 30.68138 | 9.1541 | 0.0116567 | 0.003477896 | 0.0005810867 | 0.0001733731 | 0.0006951662 | 0.0116567 | 0.05409457 | 0.01337916 | 0.002556781 | 0.0007628417 | 0.003058731 | -8
| 82 | 2022-04-19 | 26.1 | 2023.256 | 26.06916 | 6.173796 | 71.09051 | 16.83592 | 0.02700925 | 0.006396433 | 0.001346411 | 0.0003188622 | 0.001556223 | 0.02700925 | 0.09948899 | 0.02995104 | 0.00592421 | 0.001402994 | 0.006847379 | -8
| 190 | 2022-08-05 | 25 | 1937.984 | 103.9514 | 17.84351 | 271.5278 | 46.60843 | 0.1031609 | 0.01770783 | 0.005142573 | 0.0008827354 | 0.005723413 | 0.1031609 | 0.2754245 | 0.1101527 | 0.02262732 | 0.003884036 | 0.02518302 | -8
| 364 | 2023-01-26 | 21 | 1627.907 | 517.6277 | 75.21336 | 1135.745 | 165.0283 | 0.4315011 | 0.06269882 | 0.02151033 | 0.003125536 | 0.02356693 | 0.4315011 | 0.9752063 | 0.4535688 | 0.09464544 | 0.01375236 | 0.1036945 | -8
| 455 | 2023-04-27 | 27.1 | 2100.775 | 428.524 | 54.33118 | 1213.357 | 153.8376 | 0.4609879 | 0.05844717 | 0.02298025 | 0.002913592 | 0.02489739 | 0.4609879 | 0.9090769 | 0.4791748 | 0.1011131 | 0.0128198 | 0.1095485 | -8
| 553 | 2023-08-03 | 22 | 1705.426 | 557.3164 | 62.84498 | 1281.057 | 144.4566 | 0.4867092 | 0.05488307 | 0.02426245 | 0.002735921 | 0.02606269 | 0.4867092 | 0.8536414 | 0.5016021 | 0.1067548 | 0.01203805 | 0.1146758 | -8
| 721 | 2024-01-18 | 20.9 | 1620.155 | 625.504 | 60.61373 | 1365.905 | 132.3614 | 0.5189451 | 0.05028777 | 0.02586942 | 0.002506845 | 0.02751892 | 0.5189451 | 0.782167 | 0.5296287 | 0.1138254 | 0.01103012 | 0.1210832 | -8
| #N/A | 0 |  | 0 |  |  | #N/A | #N/A | #N/A | #N/A | #N/A | #N/A | #N/A | #N/A | #N/A | #N/A | #N/A | #N/A | #N/A | -8

## HA-CC1
CC1
| Bar |  | H1 |  |  |  | H2 |  |  |  | H3 |  |  |  | Avg exp. [%] | Std dev | Comments | Avg mass gain [wt. %] | Std dev
|  |  | Reading [mm] | Exp. [%] | Weight [g] | Gain mass [%] | Reading [mm] | Exp. [%] | Weight [g] | Gain mass [%] | Reading [mm] | Exp. [%] | Weight [g] | Gain mass [%]
| li |  | 400 |  |  |  | 400 |  |  |  | 400
| After demolding |  | -5.418 | 0.06025 | 9494.3 |  | -3.97 | 0.042625 | 9695.9 |  | -6.6325 | 0.013125 | 9409.5 |  | 0.03866667 | 0.01944124
Days | 1 | 2022-01-26 | -5.177 | 0 | 9488.7 | 0 | -3.7995 | 0 | 9696.8 | 0 | -6.58 | 0 | 9405.9 | 0 | 0 | 0 |  | 0 | 0
| 7 | 2022-02-01 | -5.387 | -0.0525 | 9494.4 | 0.06007145 | -3.956 | -0.039125 | 9697.3 | 0.00515634 | -6.62 | -0.01 | 9409.7 | 0.04040017 | -0.033875 | 0.01774325 |  | 0.03520932 | 0.02271748
| 29 | 2022-02-23 | -5.397 | -0.055 | 9503.2 | 0.1528133 | -3.951 | -0.037875 | 9706 | 0.09487666 | -6.617 | -0.00925 | 9419 | 0.1392743 | -0.03404167 | 0.01887302 | Some stains | 0.1289881 | 0.02474563
| 57 | 2022-03-23 | -5.384 | -0.05175 | 9510.3 | 0.2276392 | -3.938 | -0.034625 | 9713.6 | 0.173253 | -6.604 | -0.006 | 9426.1 | 0.2147588 | -0.03079167 | 0.01887302 |  | 0.205217 | 0.02320558
| 84 | 2022-04-19 | -5.393 | -0.054 | 9515 | 0.2771718 | -3.95 | -0.037625 | 9717.5 | 0.2134725 | -6.615 | -0.00875 | 9430.4 | 0.2604748 | -0.03345833 | 0.01870671 |  | 0.250373 | 0.02696831
| 192 | 2022-08-05 | -5.387 | -0.0525 | 9525 | 0.3825603 | -3.944 | -0.036125 | 9730 | 0.342381 | -6.593 | -0.00325 | 9440 | 0.3625384 | -0.030625 | 0.0204789 |  | 0.3624932 | 0.01640317
| 366 | 2023-01-26 | -5.38 | -0.05075 | 9550 | 0.6460316 | -3.944 | -0.036125 | 9740 | 0.4455078 | -6.605 | -0.00625 | 9450 | 0.4688547 | -0.03104167 | 0.01851923 |  | 0.5201313 | 0.08953369
| 457 | 2023-04-27 | -5.399 | -0.0555 | 9550 | 0.6460316 | -3.962 | -0.040625 | 9740 | 0.4455078 | -6.618 | -0.0095 | 9450 | 0.4688547 | -0.03520833 | 0.01916603 |  | 0.5201313 | 0.08953369
| 555 | 2023-08-03 | -5.398 | -0.05525 | 9560 | 0.7514201 | -3.96 | -0.040125 | 9750 | 0.5486346 | -6.612 | -0.008 | 9465 | 0.628329 | -0.03445833 | 0.01970151 |  | 0.6427946 | 0.08341634
| 723 | 2024-01-18 | -5.409 | -0.058 | 9560 | 0.7514201 | -3.974 | -0.043625 | 9745 | 0.4970712 | -6.629 | -0.01225 | 9455 | 0.5220128 | -0.03795833 | 0.01910234 |  | 0.590168 | 0.1144762
| #N/A |  |  | #N/A |  | #N/A |  | #N/A |  | #N/A |  | 1.645 |  | #N/A | #N/A | #N/A |  | #N/A | #N/A
|  | Date | Height [mm] | Volume [mL] | ICP [mg/L] |  | Amount in water [mg] |  | Leached out
[5 empty] | Na | K | Na2O | K2O | Na2O [%] | K2O [%] | Na2O [wt. %] | K2O [wt. %] | Na2Oeq [wt. %] | Na2O [%] | K2O [%] | Na2Oeq [%] | Na2O [kg/m3] | K2O [kg/m3] | Na2Oeq [kg/m3]
| 0 | 2022-01-25 | 25.6 | 1984.496 | 0 | 0 | 0 | 0 | 0 | 0 | 0 | 0 | 0 | 0 | 0 | 0 | 0 | 0 | 0
| 29 | 2022-02-23 | 22.4 | 1736.434 | 9.450869 | 18.31146 | 22.11892 | 42.85634 | 0.06817232 | 0.1320867 | 0.0004189189 | 0.0008116731 | 0.0009529998 | 0.06817232 | 0.04975011 | 0.05645643 | 0.001843243 | 0.003571361 | 0.004193199
| 57 | 2022-03-23 | 24.7 | 1914.729 | 13.05911 | 23.94112 | 33.70192 | 61.78537 | 0.1038721 | 0.1904276 | 0.000638294 | 0.001170177 | 0.001408271 | 0.1038721 | 0.07172402 | 0.08342703 | 0.002808494 | 0.005148781 | 0.006196391
| 84 | 2022-04-19 | 22.7 | 1759.69 | 15.91335 | 29.40077 | 37.74258 | 69.73145 | 0.1163257 | 0.214918 | 0.0007148215 | 0.001320671 | 0.001583823 | 0.1163257 | 0.08094829 | 0.09382689 | 0.003145215 | 0.005810954 | 0.006968822
| 192 | 2022-08-05 | 24.6 | 1906.977 | 22.90691 | 38.71996 | 58.87701 | 99.52086 | 0.1814638 | 0.3067315 | 0.001115095 | 0.001884865 | 0.002355336 | 0.1814638 | 0.1155296 | 0.1395319 | 0.004906418 | 0.008293405 | 0.01036348
| 366 | 2023-01-26 | 24.5 | 1899.225 |  |  | #N/A | #N/A | #N/A | #N/A | #N/A | #N/A | #N/A | #N/A | #N/A | #N/A | #N/A | #N/A | #N/A
| 457 | 2023-04-27 | 26.4 | 2046.512 | 43.31122 | 61.66819 | 119.4672 | 170.1019 | 0.3682076 | 0.5242681 | 0.002262635 | 0.003221628 | 0.004382466 | 0.3682076 | 0.1974641 | 0.2596206 | 0.009955596 | 0.01417516 | 0.01928285
| 555 | 2023-08-03 | 24.4 | 1891.473 | 63.38896 | 84.50327 | 161.6023 | 215.4307 | 0.4980716 | 0.6639749 | 0.00306065 | 0.004080126 | 0.005745373 | 0.4980716 | 0.2500843 | 0.3403603 | 0.01346686 | 0.01795255 | 0.02527964
| 723 | 2024-01-18 | 23.6 | 1829.457 | 61.28605 | 97.23588 | 151.1186 | 239.7633 | 0.4657598 | 0.7389702 | 0.002862094 | 0.004540972 | 0.005850053 | 0.4657598 | 0.2783311 | 0.3465616 | 0.01259321 | 0.01998028 | 0.02574023
| #N/A | 0 |  | 0 |  |  | #N/A | #N/A | #N/A | #N/A | #N/A | #N/A | #N/A | #N/A | #N/A | #N/A | #N/A | #N/A | #N/A

## HA-CC2
CC2
| Bar |  | G1 |  |  |  | G2 |  |  |  | G3 |  |  |  | Avg exp. [%] | Std dev | Comments | Avg mass gain [wt. %] | Std dev
|  |  | Reading [mm] | Exp. [%] | Weight [g] | Gain mass [%] | Reading [mm] | Exp. [%] | Weight [g] | Gain mass [%] | Reading [mm] | Exp. [%] | Weight [g] | Gain mass [%]
| li |  | 400 |  |  |  | 400 |  |  |  | 400
| After demolding |  | -3.8695 | 0.01225 | 9492.2 |  | -3.918 | 0.014125 | 9494.5 |  | -3.699 | 0.013125 | 9583.4 |  | 0.01316667 | 0.0007660323
Days | 1 | 2022-01-26 | -3.8205 | 0 | 9486.1 | 0 | -3.8615 | 0 | 9490 | 0 | -3.6465 | 0 | 9579 | 0 | 0 | 0 |  | 0 | 0
| 7 | 2022-02-01 | -3.86 | -0.009875 | 9486.8 | 0.007379218 | -3.904 | -0.010625 | 9492.1 | 0.02212856 | -3.686 | -0.009875 | 9582 | 0.03131851 | -0.010125 | 0.0003535534 |  | 0.02027543 | 0.009860628
| 29 | 2022-02-23 | -3.85 | -0.007375 | 9492.7 | 0.06957548 | -3.897 | -0.008875 | 9498.3 | 0.08746048 | -3.681 | -0.008625 | 9588 | 0.09395553 | -0.008291667 | 0.0006561673 | A few stains | 0.08366383 | 0.01030882
| 57 | 2022-03-23 | -3.84 | -0.004875 | 9495.9 | 0.1033091 | -3.89 | -0.007125 | 9501.7 | 0.1232877 | -3.673 | -0.006625 | 9591.9 | 0.1346696 | -0.006208333 | 0.0009646531 |  | 0.1204221 | 0.01296224
| 84 | 2022-04-19 | -3.846 | -0.006375 | 9499.4 | 0.1402051 | -3.895 | -0.008375 | 9505.2 | 0.1601686 | -3.679 | -0.008125 | 9595 | 0.167032 | -0.007625 | 0.0008897565 |  | 0.1558019 | 0.01137897
| 192 | 2022-08-05 | -3.845 | -0.006125 | 9510 | 0.2519476 | -3.893 | -0.007875 | 9515 | 0.2634352 | -3.677 | -0.007625 | 9610 | 0.3236246 | -0.007208333 | 0.0007728015 |  | 0.2796691 | 0.03143304
| 366 | 2023-01-26 | -3.838 | -0.004375 | 9520 | 0.357365 | -3.884 | -0.005625 | 9525 | 0.3688093 | -3.662 | -0.003875 | 9620 | 0.4280196 | -0.004625 | 0.0007359801 |  | 0.3847313 | 0.03096399
| 457 | 2023-04-27 | -3.844 | -0.005875 | 9530 | 0.4627824 | -3.89 | -0.007125 | 9535 | 0.4741834 | -3.673 | -0.006625 | 9630 | 0.5324147 | -0.006541667 | 0.0005137012 |  | 0.4897935 | 0.03049503
| 555 | 2023-08-03 | -3.852 | -0.007875 | 9535 | 0.5154911 | -3.896 | -0.008625 | 9545 | 0.5795574 | -3.682 | -0.008875 | 9635 | 0.5846122 | -0.008458333 | 0.0004249183 |  | 0.5598869 | 0.03146033
| 723 | 2024-01-18 | -3.845 | -0.006125 | 9530 | 0.4627824 | -3.889 | -0.006875 | 9540 | 0.5268704 | -3.671 | -0.006125 | 9640 | 0.6368097 | -0.006375 | 0.0003535534 |  | 0.5421542 | 0.07186362
| #N/A |  |  | #N/A |  | #N/A |  | #N/A |  | #N/A |  | 0.911625 |  | #N/A | #N/A | #N/A |  | #N/A | #N/A
|  | Date | Height [mm] | Volume [mL] | ICP [mg/L] |  | Amount in water [mg] |  | Leached out
[5 empty] | Na | K | Na2O | K2O | Na2O [%] | K2O [%] | Na2O [wt. %] | K2O [wt. %] | Na2Oeq [wt. %] | Na2O [%] | K2O [%] | Na2Oeq [%] | Na2O [kg/m3] | K2O [kg/m3] | Na2Oeq [kg/m3]
| 0 | 2022-01-25 | 25.3 | 1961.24 | 0 | 0 | 0 | 0 | 0 | 0 | 0 | 0 | 0 | 0 | 0 | 0 | 0 | 0 | 0
| 29 | 2022-02-23 | 24.7 | 1914.729 | 3.266865 | 7.211214 | 8.430867 | 18.61013 | 0.02772144 | 0.06119178 | 0.0001596755 | 0.0003524646 | 0.0003915972 | 0.02772144 | 0.02075764 | 0.0231265 | 0.0007025722 | 0.001550844 | 0.001723028
| 57 | 2022-03-23 | 27.6 | 2139.535 | 4.889808 | 10.65464 | 14.10084 | 30.725 | 0.04636483 | 0.1010265 | 0.0002670614 | 0.0005819129 | 0.0006499601 | 0.04636483 | 0.03427049 | 0.03838459 | 0.00117507 | 0.002560417 | 0.002859824
| 84 | 2022-04-19 | 25 | 1937.984 | 6.857777 | 14.87029 | 17.91297 | 38.84217 | 0.05889944 | 0.1277165 | 0.0003392608 | 0.0007356472 | 0.0008233166 | 0.05889944 | 0.04332433 | 0.04862248 | 0.001492747 | 0.003236848 | 0.003622593
| 192 | 2022-08-05 | 23.2 | 1798.45 | 19.0236 | 42.71992 | 46.11315 | 103.553 | 0.1516241 | 0.3404914 | 0.0008733551 | 0.00196123 | 0.002163845 | 0.1516241 | 0.1155024 | 0.1277898 | 0.003842762 | 0.008629414 | 0.009520917
| 366 | 2023-01-26 | 25.5 | 1976.744 | 29.74744 | 70.90795 | 79.25632 | 188.9206 | 0.2606018 | 0.6211877 | 0.001501067 | 0.003578041 | 0.003855418 | 0.2606018 | 0.2107209 | 0.2276888 | 0.006604693 | 0.01574338 | 0.01696384
| 457 | 2023-04-27 | 25.4 | 1968.992 | 33.12158 | 65.61212 | 87.9 | 174.1253 | 0.289023 | 0.5725396 | 0.001664773 | 0.003297828 | 0.003834744 | 0.289023 | 0.1942184 | 0.2264678 | 0.007325 | 0.01451044 | 0.01687287
| 555 | 2023-08-03 | 24 | 1860.465 | 52.35153 | 79.95981 | 131.2758 | 200.5059 | 0.4316466 | 0.6592813 | 0.002486284 | 0.00379746 | 0.004985013 | 0.4316466 | 0.2236431 | 0.2943991 | 0.01093965 | 0.01670882 | 0.02193406
| 723 | 2024-01-18 | 26.3 | 2038.76 | 53.78944 | 82.29659 | 147.8076 | 226.1423 | 0.4860047 | 0.7435759 | 0.002799387 | 0.004282997 | 0.005617599 | 0.4860047 | 0.2522378 | 0.3317577 | 0.0123173 | 0.01884519 | 0.02471744
| #N/A | 0 |  | 0 |  |  | #N/A | #N/A | #N/A | #N/A | #N/A | #N/A | #N/A | #N/A | #N/A | #N/A | #N/A | #N/A | #N/A

## HA-CB
CB
| Bar |  | I1 |  |  |  | I2 |  |  |  | I3 |  |  |  | Avg exp. [%] | Std dev | Comments | Avg mass gain [wt. %] | Std dev
|  |  | Reading [mm] | Exp. [%] | Weight [g] | Gain mass [%] | Reading [mm] | Exp. [%] | Weight [g] | Gain mass [%] | Reading [mm] | Exp. [%] | Weight [g] | Gain mass [%]
| li |  | 400 |  |  |  | 400 |  |  |  | 400
| After demolding |  | -4.4625 | 0.01575 | 9447.2 |  | -3.8665 | 0.015375 | 9500 |  | -3.9165 | 0.026 | 9414.7 |  | 0.01904167 | 0.004922666
Days | 1 | 2022-01-27 | -4.3995 | 0 | 9443.9 | 0 | -3.805 | 0 | 9496.2 | 0 | -3.8125 | 0 | 9412.2 | 0 | 0 | 0 |  | 0 | 0
| 7 | 2022-02-02 | -4.419 | -0.004875 | 9444.9 | 0.01058885 | -3.828 | -0.00575 | 9494.2 | -0.02106106 | -3.887 | -0.018625 | 9410.2 | -0.02124902 | -0.00975 | 0.006285731 |  | -0.01057374 | 0.01496441
| 28 | 2022-02-23 | -4.413 | -0.003375 | 9448.3 | 0.04659092 | -3.812 | -0.00175 | 9496.6 | 0.004212211 | -3.873 | -0.015125 | 9411.7 | -0.005312254 | -0.00675 | 0.005959062 | Some stains | 0.01516363 | 0.02256007
| 56 | 2022-03-23 | -4.397 | 0.000625 | 9452.8 | 0.09424073 | -3.807 | -0.0005 | 9498.5 | 0.02422021 | -3.861 | -0.012125 | 9414 | 0.01912412 | -0.004 | 0.005763571 |  | 0.04586169 | 0.03427235
| 83 | 2022-04-19 | -4.405 | -0.001375 | 9456.3 | 0.1313017 | -3.814 | -0.00225 | 9500.5 | 0.04528127 | -3.869 | -0.014125 | 9416.2 | 0.04249803 | -0.005916667 | 0.00581515 |  | 0.073027 | 0.04122209
| 191 | 2022-08-05 | -4.39 | 0.002375 | 9470 | 0.2763689 | -3.805 | 0 | 9510 | 0.1453213 | -3.857 | -0.011125 | 9425 | 0.1359937 | -0.002916667 | 0.005884596 |  | 0.1858946 | 0.06408819
| 365 | 2023-01-26 | -4.369 | 0.007625 | 9490 | 0.4881458 | -3.756 | 0.01225 | 9530 | 0.3559318 | -3.833 | -0.005125 | 9460 | 0.5078515 | 0.004916667 | 0.007347288 |  | 0.450643 | 0.06745239
| 456 | 2023-04-27 | -4.386 | 0.003375 | 9480 | 0.3822573 | -3.792 | 0.00325 | 9535 | 0.4085845 | -3.844 | -0.007875 | 9450 | 0.4016064 | -0.0004166667 | 0.005274085 |  | 0.3974827 | 0.01113653
| 554 | 2023-08-03 | -4.388 | 0.002875 | 9500 | 0.5940342 | -3.789 | 0.004 | 9545 | 0.5138898 | -3.843 | -0.007625 | 9460 | 0.5078515 | -0.00025 | 0.005235098 |  | 0.5385918 | 0.03928113
| 722 | 2024-01-18 | -4.373 | 0.006625 | 9500 | 0.5940342 | -3.782 | 0.00575 | 9550 | 0.5665424 | -3.839 | -0.006625 | 9460 | 0.5078515 | 0.001916667 | 0.006050425 |  | 0.5561427 | 0.03594422
| #N/A |  |  | #N/A |  | #N/A |  | #N/A |  | #N/A |  | 0.953125 |  | #N/A | #N/A | #N/A |  | #N/A | #N/A
|  | Date | Height [mm] | Volume [mL] | ICP [mg/L] |  | Amount in water [mg] |  | Leached out
[5 empty] | Na | K | Na2O | K2O | Na2O [%] | K2O [%] | Na2O [wt. %] | K2O [wt. %] | Na2Oeq [wt. %] | Na2O [%] | K2O [%] | Na2Oeq [%] | Na2O [kg/m3] | K2O [kg/m3] | Na2Oeq [kg/m3]
| 0 | 2022-01-26 | 26 | 2015.504 | 0 | 0 | 0 | 0 | 0 | 0 | 0 | 0 | 0 | 0 | 0 | 0 | 0 | 0 | 0
| 28 | 2022-02-23 | 26.7 | 2069.767 | 5.602638 | 12.93824 | 15.6296 | 36.09365 | 0.0446142 | 0.1030282 | 0.0002960152 | 0.0006835918 | 0.0007458186 | 0.0446142 | 0.03905123 | 0.04108449 | 0.001302467 | 0.003007804 | 0.003281602
| 56 | 2022-03-23 | 25.5 | 1976.744 | 7.65642 | 17.37269 | 20.39906 | 46.28619 | 0.05822845 | 0.1321224 | 0.0003863458 | 0.0008766323 | 0.0009631699 | 0.05822845 | 0.05007897 | 0.05305759 | 0.001699921 | 0.003857182 | 0.004237947
| 83 | 2022-04-19 | 23.7 | 1837.209 | 11.04117 | 24.54434 | 27.34058 | 60.77765 | 0.0780428 | 0.1734878 | 0.000517814 | 0.001151092 | 0.001275232 | 0.0780428 | 0.06575789 | 0.070248 | 0.002278381 | 0.005064804 | 0.005611023
| 191 | 2022-08-05 | 24.2 | 1875.969 | 19.71407 | 39.61841 | 49.84663 | 100.1743 | 0.1422856 | 0.2859444 | 0.0009440649 | 0.001897241 | 0.00219245 | 0.1422856 | 0.1083828 | 0.1207742 | 0.004153885 | 0.008347862 | 0.009646779
| 365 | 2023-01-26 | 20.3 | 1573.643 | 168.5572 | 290.5179 | 357.5094 | 616.1878 | 1.020499 | 1.758888 | 0.006771012 | 0.01167022 | 0.01445002 | 1.020499 | 0.6666795 | 0.7960001 | 0.02979245 | 0.05134899 | 0.06358009
| 456 | 2023-04-27 | 21.4 | 1658.915 | 157.3363 | 277.0446 | 351.7926 | 619.452 | 1.004181 | 1.768206 | 0.006662739 | 0.01173205 | 0.01438243 | 1.004181 | 0.6702111 | 0.7922765 | 0.02931605 | 0.051621 | 0.06328267
| 554 | 2023-08-03 | 18.9 | 1465.116 | 241.7642 | 405.0775 | 477.4171 | 799.9154 | 1.362772 | 2.283333 | 0.00904199 | 0.01514991 | 0.01901063 | 1.362772 | 0.865462 | 1.047228 | 0.03978476 | 0.06665961 | 0.08364678
| 722 | 2024-01-18 | 26.8 | 2077.519 | 292.425 | 438.8146 | 818.8294 | 1228.74 | 2.337322 | 3.507399 | 0.01550813 | 0.02327159 | 0.03082084 | 2.337322 | 1.329425 | 1.69781 | 0.06823578 | 0.102395 | 0.1356117
| #N/A | 0 |  | 0 |  |  | #N/A | #N/A | #N/A | #N/A | #N/A | #N/A | #N/A | #N/A | #N/A | #N/A | #N/A | #N/A | #N/A

## HA-SSA
SSA
| Bar |  | J1 |  |  |  | J2 |  |  |  | J3 |  |  |  | Avg exp. [%] | Std dev | Comments | Avg mass gain [wt. %] | Std dev
|  |  | Reading [mm] | Exp. [%] | Weight [g] | Gain mass [%] | Reading [mm] | Exp. [%] | Weight [g] | Gain mass [%] | Reading [mm] | Exp. [%] | Weight [g] | Gain mass [%]
| li |  | 400 |  |  |  | 400 |  |  |  | 400
| After demolding |  | -3.903 | 0.011 | 9448.9 |  | -3.5495 | 0.0145 | 9496.7 |  | -3.9 | 0.00175 | 9519.3 |  | 0.009083333 | 0.005378713
Days | 1 | 2022-01-27 | -3.859 | 0 | 9407.4 | 0 | -3.4915 | 0 | 9455.3 | 0 | -3.893 | 0 | 9475 | 0 | 0 | 0 |  | 0 | 0
| 7 | 2022-02-02 | -3.884 | -0.00625 | 9406.5 | -0.009566937 | -3.532 | -0.010125 | 9450.8 | -0.04759236 | -3.97 | -0.01925 | 9471.3 | -0.03905013 | -0.011875 | 0.005449579 |  | -0.03206981 | 0.0162896
| 28 | 2022-02-23 | -3.857 | 0.0005 | 9417 | 0.1020473 | -3.52 | -0.007125 | 9460.2 | 0.05182279 | -3.976 | -0.02075 | 9480.3 | 0.05593668 | -0.009125 | 0.00878979 | Some stains | 0.0699356 | 0.02276845
| 56 | 2022-03-23 | -3.841 | 0.0045 | 9421.4 | 0.148819 | -3.513 | -0.005375 | 9464.6 | 0.09835753 | -3.968 | -0.01875 | 9483.6 | 0.09076517 | -0.006541667 | 0.009527555 |  | 0.1126472 | 0.02576443
| 83 | 2022-04-19 | -3.848 | 0.00275 | 9425.1 | 0.1881498 | -3.519 | -0.006875 | 9468.1 | 0.1353738 | -3.974 | -0.02025 | 9487.2 | 0.1287599 | -0.008125 | 0.00943122 |  | 0.1507612 | 0.02657526
| 191 | 2022-08-05 | -3.847 | 0.003 | 9435 | 0.2933861 | -3.507 | -0.003875 | 9485 | 0.3141095 | -3.966 | -0.01825 | 9500 | 0.2638522 | -0.006375 | 0.008853554 |  | 0.2904493 | 0.02062228
| 365 | 2023-01-26 | -3.843 | 0.004 | 9455 | 0.5059847 | -3.49 | 0.000375 | 9510 | 0.5785115 | -3.95 | -0.01425 | 9520 | 0.474934 | -0.003291667 | 0.007888767 |  | 0.5198101 | 0.0434007
| 456 | 2023-04-27 | -3.847 | 0.003 | 9460 | 0.5591343 | -3.494 | -0.000625 | 9515 | 0.6313919 | -3.952 | -0.01475 | 9535 | 0.6332454 | -0.004125 | 0.007657377 |  | 0.6079239 | 0.03450773
| 554 | 2023-08-03 | -3.854 | 0.00125 | 9465 | 0.6122839 | -3.497 | -0.001375 | 9520 | 0.6842723 | -3.958 | -0.01625 | 9540 | 0.6860158 | -0.005458333 | 0.007705743 |  | 0.6608574 | 0.03435397
| 722 | 2024-01-18 | -3.851 | 0.002 | 9465 | 0.6122839 | -3.493 | -0.000375 | 9515 | 0.6313919 | -3.956 | -0.01575 | 9545 | 0.7387863 | -0.004708333 | 0.007867611 |  | 0.6608207 | 0.05567914
| #N/A |  |  | #N/A |  | #N/A |  | #N/A |  | #N/A |  | 0.97325 |  | #N/A | #N/A | #N/A |  | #N/A | #N/A
|  | Date | Height [mm] | Volume [mL] | ICP [mg/L] |  | Amount in water [mg] |  | Leached out
[5 empty] | Na | K | Na2O | K2O | Na2O [%] | K2O [%] | Na2O [wt. %] | K2O [wt. %] | Na2Oeq [wt. %] | Na2O [%] | K2O [%] | Na2Oeq [%] | Na2O [kg/m3] | K2O [kg/m3] | Na2Oeq [kg/m3]
| 0 | 2022-01-26 | 25.4 | 1968.992 | 0 | 0 | 0 | 0 | 0 | 0 | 0 | 0 | 0 | 0 | 0 | 0 | 0 | 0 | 0
| 28 | 2022-02-23 | 25.8 | 2000 | 15.46652 | 40.77966 | 41.69237 | 109.9278 | 0.1209232 | 0.3188309 | 0.0007896282 | 0.002081965 | 0.002159561 | 0.1209232 | 0.128715 | 0.1257522 | 0.003474364 | 0.009160648 | 0.009502071
| 56 | 2022-03-23 | 27 | 2093.023 | 22.26176 | 54.93758 | 62.80112 | 154.9806 | 0.1821463 | 0.4495006 | 0.001189415 | 0.002935239 | 0.003120803 | 0.1821463 | 0.1814676 | 0.1817257 | 0.005233427 | 0.01291505 | 0.01373153
| 83 | 2022-04-19 | 24.1 | 1868.217 | 31.68671 | 73.99449 | 79.78815 | 186.3205 | 0.2314149 | 0.5403977 | 0.001511139 | 0.003528797 | 0.003833088 | 0.2314149 | 0.2181636 | 0.2232024 | 0.006649013 | 0.01552671 | 0.01686559
| 191 | 2022-08-05 | 20.2 | 1565.891 | 52.33103 | 113.857 | 110.4472 | 240.3008 | 0.3203374 | 0.6969603 | 0.002091803 | 0.004551151 | 0.005086461 | 0.3203374 | 0.2813695 | 0.2961868 | 0.009203934 | 0.02002506 | 0.02238043
| 365 | 2023-01-26 | 21.7 | 1682.171 | 363.7007 | 686.0185 | 824.6088 | 1555.391 | 2.391668 | 4.511205 | 0.01561759 | 0.02945817 | 0.03500107 | 2.391668 | 1.821216 | 2.038127 | 0.0687174 | 0.129616 | 0.1540047
| 456 | 2023-04-27 | 20.2 | 1565.891 | 505.3585 | 1032.352 | 1066.584 | 2178.829 | 3.093485 | 6.319404 | 0.02020046 | 0.04126571 | 0.04735329 | 3.093485 | 2.551203 | 2.757403 | 0.088882 | 0.1815691 | 0.2083545
| 554 | 2023-08-03 | 17.9 | 1387.597 | 527.4753 | 1046.894 | 986.505 | 1957.941 | 2.861226 | 5.678748 | 0.01868381 | 0.03708222 | 0.04308391 | 2.861226 | 2.292564 | 2.508795 | 0.08220875 | 0.1631618 | 0.1895692
| 722 | 2024-01-18 | 25.2 | 1953.488 | 558.4584 | 1077.324 | 1470.4 | 2836.555 | 4.264699 | 8.227048 | 0.02784848 | 0.05372262 | 0.06319797 | 4.264699 | 3.321337 | 3.680045 | 0.1225333 | 0.2363795 | 0.2780711
| #N/A | 0 |  | 0 |  |  | #N/A | #N/A | #N/A | #N/A | #N/A | #N/A | #N/A | #N/A | #N/A | #N/A | #N/A | #N/A | #N/A

## HA-FA
FA
| Bar |  | K1 |  |  |  | K2 |  |  |  | K3 |  |  |  | Avg exp. [%] | Std dev | Comments | Avg mass gain [wt. %] | Std dev
|  |  | Reading [mm] | Exp. [%] | Weight [g] | Gain mass [%] | Reading [mm] | Exp. [%] | Weight [g] | Gain mass [%] | Reading [mm] | Exp. [%] | Weight [g] | Gain mass [%]
| li |  | 400 |  |  |  | 400 |  |  |  | 400
| After demolding |  | -3.634 | 0.035625 | 9416.9 |  | -3.663 | 0.011125 | 9448.6 |  | -3.5075 | 0.04075 | 9449.9 |  | 0.02916667 | 0.01292782
Days | 1 | 2022-01-28 | -3.4915 | 0 | 9413.4 | 0 | -3.6185 | 0 | 9445.4 | 0 | -3.3445 | 0 | 9447 | 0 | 0 | 0 |  | 0 | 0
| 7 | 2022-02-03 | -3.612 | -0.030125 | 9409 | -0.04674188 | -3.637 | -0.004625 | 9443 | -0.02540919 | -3.488 | -0.035875 | 9447.8 | 0.008468297 | -0.02354167 | 0.01358052 |  | -0.02122759 | 0.02273258
| 27 | 2022-02-23 | -3.563 | -0.017875 | 9411.1 | -0.02443325 | -3.632 | -0.003375 | 9445.1 | -0.003176149 | -3.483 | -0.034625 | 9450.7 | 0.03916587 | -0.018625 | 0.01276878 | Some stains | 0.003852156 | 0.02643558
| 55 | 2022-03-23 | -3.606 | -0.028625 | 9413.2 | -0.002124631 | -3.638 | -0.004875 | 9447.9 | 0.02646791 | -3.477 | -0.033125 | 9453.1 | 0.06457076 | -0.02220833 | 0.01239343 |  | 0.02963801 | 0.0273204
| 82 | 2022-04-19 | -3.617 | -0.031375 | 9415.3 | 0.02018399 | -3.638 | -0.004875 | 9449.4 | 0.04234866 | -3.488 | -0.035875 | 9455 | 0.08468297 | -0.02404167 | 0.01367683 |  | 0.04907187 | 0.02675731
| 190 | 2022-08-05 | -3.612 | -0.030125 | 9420 | 0.07011282 | -3.636 | -0.004375 | 9455 | 0.1016368 | -3.481 | -0.034125 | 9460 | 0.1376098 | -0.022875 | 0.01318301 |  | 0.1031198 | 0.02757548
| 364 | 2023-01-26 | -3.605 | -0.028375 | 9435 | 0.2294601 | -3.63 | -0.002875 | 9465 | 0.2075084 | -3.478 | -0.033375 | 9485 | 0.4022441 | -0.02154167 | 0.01335623 |  | 0.2797375 | 0.08708754
| 455 | 2023-04-27 | -3.6 | -0.027125 | 9455 | 0.4419232 | -3.619 | -0.000125 | 9475 | 0.3133801 | -3.473 | -0.032125 | 9480 | 0.3493172 | -0.01979167 | 0.01405545 |  | 0.3682068 | 0.05415071
| 553 | 2023-08-03 | -3.604 | -0.028125 | 9460 | 0.495039 | -3.616 | 0.000625 | 9480 | 0.3663159 | -3.47 | -0.031375 | 9490 | 0.455171 | -0.019625 | 0.01438025 |  | 0.4388419 | 0.05380451
| 721 | 2024-01-18 | -3.604 | -0.028125 | 9455 | 0.4419232 | -3.63 | -0.002875 | 9475 | 0.3133801 | -3.475 | -0.032625 | 9500 | 0.5610247 | -0.02120833 | 0.01309315 |  | 0.438776 | 0.101125
| #N/A |  |  | #N/A |  | #N/A |  | #N/A |  | #N/A |  | 0.836125 |  | #N/A | #N/A | #N/A |  | #N/A | #N/A
|  | Date | Height [mm] | Volume [mL] | ICP [mg/L] |  | Amount in water [mg] |  | Leached out
[5 empty] | Na | K | Na2O | K2O | Na2O [%] | K2O [%] | Na2O [wt. %] | K2O [wt. %] | Na2Oeq [wt. %] | Na2O [%] | K2O [%] | Na2Oeq [%] | Na2O [kg/m3] | K2O [kg/m3] | Na2Oeq [kg/m3]
| 0 | 2022-01-27 | 25.6 | 1984.496 | 0 | 0 | 0 | 0 | 0 | 0 | 0 | 0 | 0 | 0 | 0 | 0 | 0 | 0 | 0
| 27 | 2022-02-23 | 25.2 | 1953.488 | 4.277877 | 7.572521 | 11.26349 | 19.93816 | 0.04597493 | 0.08138292 | 0.0002133237 | 0.0003776168 | 0.0004617955 | 0.04597493 | 0.02815934 | 0.0342991 | 0.0009386242 | 0.001661514 | 0.0020319
| 55 | 2022-03-23 | 23.8 | 1844.961 | 4.59357 | 10.36672 | 11.42277 | 25.77879 | 0.04662507 | 0.105223 | 0.0002163403 | 0.0004882346 | 0.0005375987 | 0.04662507 | 0.03640825 | 0.03992925 | 0.0009518974 | 0.002148232 | 0.002365434
| 82 | 2022-04-19 | 24.3 | 1883.721 | 6.137679 | 12.35223 | 15.58313 | 31.36143 | 0.06360667 | 0.12801 | 0.000295135 | 0.0005939664 | 0.0006859649 | 0.06360667 | 0.0442928 | 0.05094891 | 0.001298594 | 0.002613452 | 0.003018245
| 190 | 2022-08-05 | 24.6 | 1906.977 | 11.06702 | 22.52857 | 28.44527 | 57.90458 | 0.1161069 | 0.2363529 | 0.0005387362 | 0.001096678 | 0.00126035 | 0.1161069 | 0.08178058 | 0.09361042 | 0.002370439 | 0.004825381 | 0.00554554
| 364 | 2023-01-26 | 24 | 1860.465 | 35.18767 | 47.109 | 88.23601 | 118.1297 | 0.3601587 | 0.482178 | 0.001671137 | 0.002237306 | 0.003143284 | 0.3601587 | 0.1668386 | 0.2334622 | 0.007353001 | 0.009844146 | 0.01383045
| 455 | 2023-04-27 | 30.8 | 2387.597 | 39.17212 | 64.19032 | 126.0584 | 206.5686 | 0.514541 | 0.8431648 | 0.00238747 | 0.003912285 | 0.004961754 | 0.514541 | 0.2917438 | 0.3685261 | 0.01050487 | 0.01721405 | 0.02183172
| 553 | 2023-08-03 | 23.5 | 1821.705 | 77.3504 | 125.501 | 189.9217 | 308.1479 | 0.7752159 | 1.257788 | 0.003597002 | 0.005836135 | 0.007437178 | 0.7752159 | 0.4352077 | 0.5523841 | 0.01582681 | 0.02567899 | 0.03272358
| 721 | 2024-01-18 | 20.9 | 1620.155 | 136.6737 | 169.9188 | 298.4525 | 371.0494 | 1.218213 | 1.514537 | 0.00565251 | 0.007027451 | 0.01027657 | 1.218213 | 0.5240456 | 0.7632755 | 0.02487105 | 0.03092078 | 0.04521692
| #N/A | 0 |  | 0 |  |  | #N/A | #N/A | #N/A | #N/A | #N/A | #N/A | #N/A | #N/A | #N/A | #N/A | #N/A | #N/A | #N/A

## Alkali leaching
Volume [mL] | Height [mm]
0 | 0
500 | 5.7
1000 | 12.2
1500 | 19 | #DIV/0! | #DIV/0!
2000 | 26.6 | #N/A | #N/A
|  | #N/A | #N/A
|  | #N/A | #N/A
|  | #N/A | #N/A
|  | #N/A | #N/A
|  | #N/A | #N/A
|  | #N/A | #N/A