## Parameters
Surface tension [N/m] | 0.485
Contact angle [deg] | 140
psia to Mpa | 6894.757

## No offset
Rapid_ref |  |  |  | Rapid_Cl |  |  |  | PCC35_ref |  |  |  | PCC35_Cl |  |  |  | PCC50_ref |  |  |  | PCC50_Cl |  |  |  | Rapid_ref |  |  |  | Rapid_Cl |  |  |  | PCC35_ref |  |  |  | PCC35_Cl |  |  |  | PCC50_ref |  |  |  | PCC50_Cl |  |  |  | Rapid_ref |  |  |  | Rapid_Cl |  |  |  | PCC35_ref |  |  |  | PCC35_Cl |  |  |  | PCC50_ref |  |  |  | PCC50_Cl
Pressure [psia] | Volume intruded [mL/g] | Diameter [nm] | Cumulative volume [mL/g] | Pressure [psia] | Volume intruded [mL/g] | Diameter [nm] | Cumulative volume [mL/g] | Pressure [psia] | Volume intruded [mL/g] | Diameter [nm] | Cumulative volume [mL/g] | Pressure [psia] | Volume intruded [mL/g] | Diameter [nm] | Cumulative volume [mL/g] | Pressure [psia] | Volume intruded [mL/g] | Diameter [nm] | Cumulative volume [mL/g] | Pressure [psia] | Volume intruded [mL/g] | Diameter [nm] | Cumulative volume [mL/g] | Pressure [psia] | Volume intruded [mL/g] | Diameter [nm] | Cumulative volume [mL/g] | Pressure [psia] | Volume intruded [mL/g] | Diameter [nm] | Cumulative volume [mL/g] | Pressure [psia] | Volume intruded [mL/g] | Diameter [nm] | Cumulative volume [mL/g] | Pressure [psia] | Volume intruded [mL/g] | Diameter [nm] | Cumulative volume [mL/g] | Pressure [psia] | Volume intruded [mL/g] | Diameter [nm] | Cumulative volume [mL/g] | Pressure [psia] | Volume intruded [mL/g] | Diameter [nm] | Cumulative volume [mL/g] | Pressure [psia] | Volume intruded [mL/g] | Diameter [nm] | Cumulative volume [mL/g] | Pressure [psia] | Volume intruded [mL/g] | Diameter [nm] | Cumulative volume [mL/g] | Pressure [psia] | Volume intruded [mL/g] | Diameter [nm] | Cumulative volume [mL/g] | Pressure [psia] | Volume intruded [mL/g] | Diameter [nm] | Cumulative volume [mL/g] | Pressure [psia] | Volume intruded [mL/g] | Diameter [nm] | Cumulative volume [mL/g] | Pressure [psia] | Volume intruded [mL/g] | Diameter [nm] | Cumulative volume [mL/g]
0.5288929 | 0 | 407.5389 | 0 | 0.5288929 | 0 | 407.5389 | 0 | 0.5286297 | 0 | 407.7418 | 0 | 0.5286297 | 0 | 407.7418 | 0 | 0.528523 | 0 | 407.824 | 0 | 0.528523 | 0 | 407.824 | 0 | 0.5305455 | 0 | 406.2694 | 0 | 0.5305455 | 0 | 406.2694 | 0 | 0.5310653 | 0 | 405.8717 | 0 | 0.5310653 | 0 | 405.8717 | 0 | 0.5300659 | 0 | 406.637 | 0 | 0.5300659 | 0 | 406.637 | 0 | 0.5294258 | 0 | 407.1286 | 0 | 0.5294258 | 0 | 407.1286 | 0 | 0.5275273 | 0 | 408.5938 | 0 | 0.5275273 | 0 | 408.5938 | 0 | 0.5292104 | 0 | 407.2943 | 0 | 0.5292104 | 0 | 407.2943 | 0
0.6277987 | 0.003327264 | 343.3336 | 0.003327264 | 0.6277987 | 0.002780816 | 343.3336 | 0.002780816 | 0.6269682 | 0.005897988 | 343.7884 | 0.005897988 | 0.6269682 | 0.003040196 | 343.7884 | 0.003040196 | 0.6286423 | 0.006009653 | 342.8729 | 0.006009653 | 0.6286423 | 0.002330265 | 342.8729 | 0.002330265 | 0.6310843 | 0.01120426 | 341.5461 | 0.01120426 | 0.6310843 | 0.008537547 | 341.5461 | 0.008537547 | 0.6287787 | 0.008547732 | 342.7985 | 0.008547732 | 0.6287787 | 0.007036444 | 342.7985 | 0.007036444 | 0.6297202 | 0.01170521 | 342.286 | 0.01170521 | 0.6297202 | 0.01317713 | 342.286 | 0.01317713 | 0.6281146 | 0.0089512 | 343.1609 | 0.0089512 | 0.6281146 | 0.007555993 | 343.1609 | 0.007555993 | 0.6288635 | 0.009529214 | 342.7523 | 0.009529214 | 0.6288635 | 0.01004456 | 342.7523 | 0.01004456 | 0.6285329 | 0.008175181 | 342.9325 | 0.008175181 | 0.6285329 | 0.007592774 | 342.9325 | 0.007592774
0.7276703 | 0.002618175 | 296.2116 | 0.005945439 | 0.7276703 | 0.002317347 | 296.2116 | 0.005098163 | 0.7278013 | 0.002635271 | 296.1583 | 0.008533259 | 0.7278013 | 0.002929643 | 296.1583 | 0.005969839 | 0.7270713 | 0.00371926 | 296.4556 | 0.009728913 | 0.7270713 | 0.002589183 | 296.4556 | 0.004919447 | 0.7286447 | 0.007320574 | 295.8155 | 0.01852483 | 0.7286447 | 0.006319127 | 295.8155 | 0.01485667 | 0.7299532 | 0.006877335 | 295.2852 | 0.01542507 | 0.7299532 | 0.006823933 | 295.2852 | 0.01386038 | 0.7267984 | 0.007807789 | 296.567 | 0.019513 | 0.7267984 | 0.01065208 | 296.567 | 0.02382921 | 0.7280912 | 0.00723269 | 296.0404 | 0.01618389 | 0.7280912 | 0.006110006 | 296.0404 | 0.013666 | 0.7283484 | 0.00622046 | 295.9358 | 0.01574967 | 0.7283484 | 0.004279249 | 295.9358 | 0.01432381 | 0.7288213 | 0.005865104 | 295.7438 | 0.01404029 | 0.7288213 | 0.006552667 | 295.7438 | 0.01414544
0.8281052 | 0.002072722 | 260.2862 | 0.008018161 | 0.8281052 | 0.001714836 | 260.2862 | 0.006812999 | 0.8258179 | 0.002844418 | 261.0072 | 0.01137768 | 0.8258179 | 0.002736177 | 261.0072 | 0.008706016 | 0.8274319 | 0.003151917 | 260.498 | 0.01288083 | 0.8274319 | 0.002019563 | 260.498 | 0.00693901 | 0.8263662 | 0.006094748 | 260.834 | 0.02461958 | 0.8263662 | 0.006464781 | 260.834 | 0.02132146 | 0.8262983 | 0.005050342 | 260.8554 | 0.02047541 | 0.8262983 | 0.004828702 | 260.8554 | 0.01868908 | 0.8283843 | 0.007160375 | 260.1986 | 0.02667337 | 0.8283843 | 0.009514958 | 260.1986 | 0.03334417 | 0.827746 | 0.006007317 | 260.3992 | 0.02219121 | 0.827746 | 0.005188543 | 260.3992 | 0.01885454 | 0.8279942 | 0.005941056 | 260.3211 | 0.02169073 | 0.8279942 | 0.006445728 | 260.3211 | 0.02076953 | 0.826856 | 0.005201129 | 260.6795 | 0.01924141 | 0.826856 | 0.004576469 | 260.6795 | 0.01872191
0.9259649 | 0.001581813 | 232.7781 | 0.009599974 | 0.9259649 | 0.001344062 | 232.7781 | 0.008157061 | 0.9262487 | 0.001945081 | 232.7068 | 0.01332276 | 0.9262487 | 0.003012558 | 232.7068 | 0.01171857 | 0.9273097 | 0.002542545 | 232.4406 | 0.01542338 | 0.9273097 | 0.001372267 | 232.4406 | 0.008311277 | 0.926744 | 0.005132422 | 232.5824 | 0.029752 | 0.926744 | 0.004627306 | 232.5824 | 0.02594876 | 0.9256214 | 0.003954139 | 232.8645 | 0.02442955 | 0.9256214 | 0.004120333 | 232.8645 | 0.02280941 | 0.9283603 | 0.004298817 | 232.1775 | 0.03097219 | 0.9283603 | 0.004899625 | 232.1775 | 0.03824379 | 0.9253078 | 0.004871603 | 232.9435 | 0.02706281 | 0.9253078 | 0.004082788 | 232.9435 | 0.02293733 | 0.9270766 | 0.004499907 | 232.499 | 0.02619064 | 0.9270766 | 0.003133338 | 232.499 | 0.02390287 | 0.9266615 | 0.00395618 | 232.6032 | 0.0231976 | 0.9266615 | 0.003393343 | 232.6032 | 0.02211525
1.025997 | 0.00278181 | 210.0828 | 0.01238178 | 1.025997 | 0.001019632 | 210.0828 | 0.009176694 | 1.025714 | 0.001735933 | 210.1409 | 0.01505869 | 1.025714 | 0.001520099 | 210.1409 | 0.01323867 | 1.02598 | 0.0019752 | 210.0863 | 0.01739858 | 1.02598 | 0.001346375 | 210.0863 | 0.009657652 | 1.027363 | 0.003837857 | 209.8035 | 0.03358986 | 1.027363 | 0.003786994 | 209.8035 | 0.02973576 | 1.028808 | 0.003001496 | 209.5088 | 0.02743104 | 1.028808 | 0.003329322 | 209.5088 | 0.02613873 | 1.023507 | 0.003988056 | 210.5941 | 0.03496024 | 1.023507 | 0.003879558 | 210.5941 | 0.04212335 | 1.024882 | 0.003661176 | 210.3114 | 0.03072399 | 1.024882 | 0.003218031 | 210.3114 | 0.02615536 | 1.024388 | 0.003676396 | 210.4128 | 0.02986703 | 1.024388 | 0.003777914 | 210.4128 | 0.02768078 | 1.027594 | 0.00336137 | 209.7564 | 0.02655897 | 1.027594 | 0.003861394 | 209.7564 | 0.02597665
1.126513 | 0.001145452 | 191.3377 | 0.01352724 | 1.126513 | 0.0009732852 | 191.3377 | 0.01014998 | 1.125259 | 0.001380379 | 191.5508 | 0.01643907 | 1.125259 | 0.001907031 | 191.5508 | 0.0151457 | 1.125053 | 0.001638997 | 191.586 | 0.01903757 | 1.125053 | 0.0009321058 | 191.586 | 0.01058976 | 1.125085 | 0.003070287 | 191.5806 | 0.03666015 | 1.125085 | 0.002901871 | 191.5806 | 0.03263763 | 1.125395 | 0.002623044 | 191.5278 | 0.03005409 | 1.125395 | 0.002561929 | 191.5278 | 0.02870066 | 1.127507 | 0.002952199 | 191.1689 | 0.03791244 | 1.127507 | 0.003662173 | 191.1689 | 0.04578552 | 1.126469 | 0.003182983 | 191.3452 | 0.03390697 | 1.126469 | 0.002693508 | 191.3452 | 0.02884887 | 1.127254 | 0.002970526 | 191.212 | 0.03283756 | 1.127254 | 0.003240768 | 191.212 | 0.03092155 | 1.127882 | 0.002600566 | 191.1054 | 0.02915953 | 1.127882 | 0.002444251 | 191.1054 | 0.0284209
1.22727 | 0.001472724 | 175.6292 | 0.01499996 | 1.22727 | 0.0005561635 | 175.6292 | 0.01070614 | 1.226334 | 0.001066657 | 175.7632 | 0.01750573 | 1.226334 | 0.001354269 | 175.7632 | 0.01649997 | 1.227587 | 0.001302792 | 175.5838 | 0.02034036 | 1.227587 | 0.0008803215 | 175.5838 | 0.01147008 | 1.22659 | 0.002428737 | 175.7266 | 0.03908888 | 1.22659 | 0.002789829 | 175.7266 | 0.03542745 | 1.228099 | 0.002114093 | 175.5107 | 0.03216818 | 1.228099 | 0.00245567 | 175.5107 | 0.03115633 | 1.230703 | 0.002783865 | 175.1392 | 0.04069631 | 1.230703 | 0.002608668 | 175.1392 | 0.04839419 | 1.22878 | 0.002570294 | 175.4134 | 0.03647726 | 1.22878 | 0.002324918 | 175.4134 | 0.03117379 | 1.22867 | 0.002294067 | 175.429 | 0.03513163 | 1.22867 | 0.001951624 | 175.429 | 0.03287318 | 1.227446 | 0.002130248 | 175.6039 | 0.03128978 | 1.227446 | 0.002054209 | 175.6039 | 0.03047511
1.327785 | 0.0007636352 | 162.3338 | 0.0157636 | 1.327785 | 0.000787898 | 162.3338 | 0.01149404 | 1.326604 | 0.0008784253 | 162.4784 | 0.01838415 | 1.326604 | 0.001243716 | 162.4784 | 0.01774369 | 1.327223 | 0.001134688 | 162.4025 | 0.02147505 | 1.327223 | 0.0007508639 | 162.4025 | 0.01222094 | 1.325035 | 0.00213087 | 162.6707 | 0.04121975 | 1.325035 | 0.002274439 | 162.6707 | 0.03770189 | 1.329675 | 0.001683451 | 162.103 | 0.03385163 | 1.329675 | 0.001664666 | 162.103 | 0.032821 | 1.326815 | 0.001929294 | 162.4524 | 0.0426256 | 1.326815 | 0.001923062 | 162.4524 | 0.05031725 | 1.327066 | 0.001987495 | 162.4218 | 0.03846476 | 1.327066 | 0.001757869 | 162.4218 | 0.03293166 | 1.327833 | 0.001955844 | 162.3279 | 0.03708747 | 1.327833 | 0.001808386 | 162.3279 | 0.03468156 | 1.327976 | 0.001895096 | 162.3105 | 0.03318487 | 1.327976 | 0.001586162 | 162.3105 | 0.03206127
1.426932 | 0.001036363 | 151.0544 | 0.01679996 | 1.426932 | 0.0004171226 | 151.0544 | 0.01191116 | 1.426391 | 0.0008993372 | 151.1117 | 0.01928349 | 1.426391 | 0.001050249 | 151.1117 | 0.01879394 | 1.425733 | 0.0008615255 | 151.1815 | 0.02233658 | 1.425733 | 0.0006990787 | 151.1815 | 0.01292002 | 1.424125 | 0.001787186 | 151.3521 | 0.04300694 | 1.424125 | 0.00193831 | 151.3521 | 0.0396402 | 1.429803 | 0.001448546 | 150.7511 | 0.03530018 | 1.429803 | 0.001711883 | 150.7511 | 0.03453288 | 1.431943 | 0.001825698 | 150.5258 | 0.0444513 | 1.431943 | 0.00197323 | 150.5258 | 0.05229048 | 1.425996 | 0.001748402 | 151.1535 | 0.04021316 | 1.425996 | 0.001587752 | 151.1535 | 0.03451941 | 1.425628 | 0.001676437 | 151.1926 | 0.03876391 | 1.425628 | 0.001700956 | 151.1926 | 0.03638252 | 1.427299 | 0.00159077 | 151.0156 | 0.03477564 | 1.427299 | 0.00157316 | 151.0156 | 0.03363443
1.527609 | 0.0007090867 | 141.0992 | 0.01750905 | 1.527609 | 0.000463469 | 141.0992 | 0.01237463 | 1.524086 | 0.0006901901 | 141.4254 | 0.01997368 | 1.524086 | 0.0008291472 | 141.4254 | 0.01962308 | 1.526013 | 0.0007774737 | 141.2468 | 0.02311405 | 1.526013 | 0.0005696202 | 141.2468 | 0.01348964 | 1.524584 | 0.001569513 | 141.3792 | 0.04457645 | 1.524584 | 0.001478944 | 141.3792 | 0.04111915 | 1.52961 | 0.001226693 | 140.9146 | 0.03652687 | 1.52961 | 0.001381315 | 140.9146 | 0.0359142 | 1.527733 | 0.001359563 | 141.0877 | 0.04581086 | 1.527733 | 0.001454834 | 141.0877 | 0.05374532 | 1.526376 | 0.001374803 | 141.2132 | 0.04158796 | 1.526376 | 0.001545221 | 141.2132 | 0.03606463 | 1.52463 | 0.001470558 | 141.3749 | 0.04023447 | 1.52463 | 0.001324952 | 141.3749 | 0.03770747 | 1.526138 | 0.001258783 | 141.2352 | 0.03603443 | 1.526138 | 0.001027107 | 141.2352 | 0.03466154
1.628285 | 0.0004909057 | 132.3751 | 0.01799995 | 1.628285 | 0.0003707753 | 132.3751 | 0.01274541 | 1.625884 | 0.0005437862 | 132.5706 | 0.02051747 | 1.625884 | 0.0008291434 | 132.5706 | 0.02045223 | 1.627661 | 0.0006303824 | 132.4259 | 0.02374443 | 1.627661 | 0.0006731888 | 132.4259 | 0.01416283 | 1.627698 | 0.001340382 | 132.4228 | 0.04591683 | 1.627698 | 0.001792666 | 132.4228 | 0.04291181 | 1.627082 | 0.001030948 | 132.473 | 0.03755782 | 1.627082 | 0.00113339 | 132.473 | 0.03704759 | 1.628514 | 0.001307774 | 132.3565 | 0.04711864 | 1.628514 | 0.001287613 | 132.3565 | 0.05503293 | 1.625628 | 0.001255259 | 132.5915 | 0.04284322 | 1.625628 | 0.001275871 | 132.5915 | 0.0373405 | 1.625724 | 0.001455855 | 132.5836 | 0.04169032 | 1.625724 | 0.001199622 | 132.5836 | 0.03890709 | 1.626266 | 0.001120459 | 132.5395 | 0.03715489 | 1.626266 | 0.001339134 | 132.5395 | 0.03600067
1.727191 | 0.0005454533 | 124.7948 | 0.0185454 | 1.727191 | 0.0002317345 | 124.7948 | 0.01297714 | 1.727522 | 0.0005856175 | 124.7708 | 0.02110308 | 1.727522 | 0.0008567832 | 124.7708 | 0.02130901 | 1.72778 | 0.0005043056 | 124.7522 | 0.02424874 | 1.72778 | 0.0004660524 | 124.7522 | 0.01462888 | 1.725742 | 0.001145631 | 124.8996 | 0.04706246 | 1.725742 | 0.001266066 | 124.8996 | 0.04417788 | 1.726888 | 0.001004852 | 124.8167 | 0.03856267 | 1.726888 | 0.0009326823 | 124.8167 | 0.03798027 | 1.73171 | 0.001204189 | 124.4691 | 0.04832283 | 1.73171 | 0.0009364411 | 124.4691 | 0.05596937 | 1.724316 | 0.001060996 | 125.0028 | 0.04390422 | 1.724316 | 0.00111993 | 125.0028 | 0.03846043 | 1.725934 | 0.001117621 | 124.8857 | 0.04280794 | 1.725934 | 0.001056384 | 124.8857 | 0.03996348 | 1.727922 | 0.0009959564 | 124.742 | 0.03815084 | 1.727922 | 0.001079109 | 124.742 | 0.03707978
1.826177 | 0.0005454533 | 118.0304 | 0.01909086 | 1.826177 | 0.000324429 | 118.0304 | 0.01330157 | 1.826424 | 0.0003973804 | 118.0144 | 0.02150046 | 1.826424 | 0.0005527604 | 118.0144 | 0.02186177 | 1.826129 | 0.0004202556 | 118.0335 | 0.024669 | 1.826129 | 0.000336593 | 118.0335 | 0.01496548 | 1.825154 | 0.0009737834 | 118.0966 | 0.04803625 | 1.825154 | 0.0009075329 | 118.0966 | 0.04508541 | 1.825809 | 0.0007830001 | 118.0542 | 0.03934567 | 1.825809 | 0.0008146204 | 118.0542 | 0.03879489 | 1.829191 | 0.001009963 | 117.8359 | 0.04933279 | 1.829191 | 0.0009364486 | 117.8359 | 0.05690582 | 1.826225 | 0.0009713322 | 118.0273 | 0.04487555 | 1.826225 | 0.0009923466 | 118.0273 | 0.03945278 | 1.827028 | 0.0009852722 | 117.9754 | 0.04379321 | 1.827028 | 0.0008594356 | 117.9754 | 0.04082291 | 1.827647 | 0.0009129643 | 117.9354 | 0.03906381 | 1.827647 | 0.0008060895 | 117.9354 | 0.03788587
1.928222 | 0.0004363637 | 111.784 | 0.01952722 | 1.928222 | 0.0002317345 | 111.784 | 0.01353331 | 1.925728 | 0.0003137216 | 111.9288 | 0.02181419 | 1.925728 | 0.0005251262 | 111.9288 | 0.0223869 | 1.926167 | 0.0004202574 | 111.9032 | 0.02508925 | 1.926167 | 0.000414269 | 111.9032 | 0.01537975 | 1.926014 | 0.0009050481 | 111.9121 | 0.0489413 | 1.926014 | 0.0009747632 | 111.9121 | 0.04606017 | 1.927788 | 0.0006916411 | 111.8092 | 0.04003731 | 1.927788 | 0.0007083677 | 111.8092 | 0.03950326 | 1.932789 | 0.0008804761 | 111.5199 | 0.05021327 | 1.932789 | 0.0007525012 | 111.5199 | 0.05765832 | 1.926685 | 0.0009115599 | 111.8732 | 0.04578711 | 1.926685 | 0.0007796958 | 111.8732 | 0.04023247 | 1.926835 | 0.0008088052 | 111.8645 | 0.04460202 | 1.926835 | 0.0008415245 | 111.8645 | 0.04166444 | 1.927211 | 0.0007193089 | 111.8426 | 0.03978312 | 1.927211 | 0.0008190796 | 111.8426 | 0.03870495
2.026484 | 0.0002727266 | 106.3637 | 0.01979995 | 2.026484 | 4.634727e-05 | 106.3637 | 0.01357965 | 2.025435 | 0.0003346391 | 106.4188 | 0.02214883 | 2.025435 | 0.0004145727 | 106.4188 | 0.02280147 | 2.02685 | 0.0003572181 | 106.3445 | 0.02544647 | 2.02685 | 0.0003883783 | 106.3445 | 0.01576812 | 2.025909 | 0.0007790327 | 106.3939 | 0.04972033 | 2.025909 | 0.0008851252 | 106.3939 | 0.0469453 | 2.026226 | 0.0006264038 | 106.3773 | 0.04066372 | 2.026226 | 0.0006257258 | 106.3773 | 0.04012898 | 2.025118 | 0.0007509999 | 106.4355 | 0.05096427 | 2.025118 | 0.0007692203 | 106.4355 | 0.05842754 | 2.024247 | 0.0007172897 | 106.4813 | 0.0465044 | 2.024247 | 0.0007088184 | 106.4813 | 0.04094129 | 2.025515 | 0.0007646903 | 106.4146 | 0.04536671 | 2.025515 | 0.0007699095 | 106.4146 | 0.04243435 | 2.026614 | 0.0006224737 | 106.3569 | 0.04040559 | 2.026614 | 0.0005200505 | 106.3569 | 0.039225
2.2082 | 0.0003272723 | 97.61089 | 0.02012722 | 2.2082 | 0.0003244299 | 97.61089 | 0.01390408 | 2.207948 | 0.0005647 | 97.62202 | 0.02271353 | 2.207948 | 0.0008291434 | 97.62202 | 0.02363061 | 2.208578 | 0.0006934199 | 97.59421 | 0.02613989 | 2.208578 | 0.0006214045 | 97.59421 | 0.01638953 | 2.209439 | 0.001179993 | 97.55616 | 0.05090032 | 2.209439 | 0.001546167 | 97.55616 | 0.04849147 | 2.208694 | 0.001122296 | 97.58908 | 0.04178601 | 2.208694 | 0.001275055 | 97.58908 | 0.04140404 | 2.209213 | 0.001463149 | 97.56616 | 0.05242741 | 2.209213 | 0.001438119 | 97.56616 | 0.05986566 | 2.208745 | 0.001255259 | 97.58683 | 0.04775966 | 2.208745 | 0.001148287 | 97.58683 | 0.04208958 | 2.210882 | 0.001294095 | 97.49248 | 0.0466608 | 2.210882 | 0.001324948 | 97.49248 | 0.04375929 | 2.211496 | 0.001466278 | 97.46543 | 0.04187187 | 2.211496 | 0.001274131 | 97.46543 | 0.04049913
2.408104 | 0.0004909094 | 89.50792 | 0.02061813 | 2.408104 | 0.0004171226 | 89.50792 | 0.01432121 | 2.406396 | 0.0004810411 | 89.57146 | 0.02319457 | 2.406396 | 0.0005804002 | 89.57146 | 0.02421101 | 2.408977 | 0.0004622806 | 89.47549 | 0.02660217 | 2.408977 | 0.0004401598 | 89.47549 | 0.01682969 | 2.408826 | 0.001053981 | 89.48109 | 0.0519543 | 2.408826 | 0.001086798 | 89.48109 | 0.04957826 | 2.408709 | 0.0008351989 | 89.48546 | 0.04262121 | 2.408709 | 0.0007319786 | 89.48546 | 0.04213602 | 2.402886 | 0.001009963 | 89.7023 | 0.05343738 | 2.402886 | 0.0008695535 | 89.7023 | 0.06073521 | 2.410228 | 0.00104605 | 89.42906 | 0.04880571 | 2.410228 | 0.001020696 | 89.42906 | 0.04311027 | 2.408725 | 0.000897035 | 89.48485 | 0.04755784 | 2.408725 | 0.0009489581 | 89.48485 | 0.04470825 | 2.407887 | 0.0008576326 | 89.51598 | 0.0427295 | 2.407887 | 0.0009100921 | 89.51598 | 0.04140922
2.60825 | 0.0005454514 | 82.63948 | 0.02116358 | 2.60825 | 0.0003244272 | 82.63948 | 0.01464563 | 2.605004 | 0.0003764685 | 82.74244 | 0.02357103 | 2.605004 | 0.0004422106 | 82.74244 | 0.02465322 | 2.606801 | 0.0003572162 | 82.68541 | 0.02695939 | 2.606801 | 0.0004142709 | 82.68541 | 0.01724396 | 2.606442 | 0.0008821376 | 82.69678 | 0.05283644 | 2.606442 | 0.0009075366 | 82.69678 | 0.0504858 | 2.607435 | 0.0006916486 | 82.66528 | 0.04331286 | 2.607435 | 0.0007792078 | 82.66528 | 0.04291523 | 2.604448 | 0.0009063743 | 82.76011 | 0.05434375 | 2.604448 | 0.0009866096 | 82.76011 | 0.06172182 | 2.607363 | 0.0008368455 | 82.66757 | 0.04964256 | 2.607363 | 0.0008222274 | 82.66757 | 0.0439325 | 2.605119 | 0.0007793978 | 82.73878 | 0.04833724 | 2.605119 | 0.000805717 | 82.73878 | 0.04551397 | 2.60621 | 0.0008299686 | 82.70415 | 0.04355947 | 2.60621 | 0.0007540807 | 82.70415 | 0.0421633
2.80759 | 0.0003272723 | 76.77202 | 0.02149085 | 2.80759 | 0.0001853872 | 76.77202 | 0.01483102 | 2.806992 | 0.0003137216 | 76.78838 | 0.02388476 | 2.806992 | 0.0004145708 | 76.78838 | 0.0250678 | 2.807281 | 0.0003362037 | 76.78049 | 0.02729559 | 2.807281 | 0.0003107022 | 76.78049 | 0.01755466 | 2.80422 | 0.0007446632 | 76.8643 | 0.0535811 | 2.80422 | 0.0007730871 | 76.8643 | 0.05125889 | 2.808577 | 0.0005741939 | 76.74505 | 0.04388705 | 2.808577 | 0.0006021075 | 76.74505 | 0.04351733 | 2.8077 | 0.0007380508 | 76.76902 | 0.0550818 | 2.8077 | 0.0006688908 | 76.76902 | 0.06239071 | 2.806271 | 0.0006724559 | 76.80813 | 0.05031501 | 2.806271 | 0.0006662868 | 76.80813 | 0.04459879 | 2.803204 | 0.0006764568 | 76.89217 | 0.04901369 | 2.803204 | 0.0006982833 | 76.89217 | 0.04621225 | 2.806063 | 0.0006639734 | 76.81382 | 0.04422344 | 2.806063 | 0.0006630644 | 76.81382 | 0.04282637
3.00669 | 0 | 71.68827 | 0.02149085 | 3.00669 | 0 | 71.68827 | 0.01483102 | 3.00552 | 0.000271894 | 71.71617 | 0.02415665 | 3.00552 | 0.0004422124 | 71.71617 | 0.02551001 | 3.006151 | 0.0002731699 | 71.70112 | 0.02756876 | 3.006151 | 0.0003107004 | 71.70112 | 0.01786536 | 3.004814 | 0.0006300919 | 71.73301 | 0.0542112 | 3.004814 | 0.0006162226 | 71.73301 | 0.05187511 | 3.007948 | 0.0004567504 | 71.65829 | 0.0443438 | 3.007948 | 0.0005194731 | 71.65829 | 0.04403681 | 3.008377 | 0.0006085671 | 71.64807 | 0.05569037 | 3.008377 | 0.0006521717 | 71.64807 | 0.06304289 | 3.006144 | 0.0006276332 | 71.7013 | 0.05094264 | 3.006144 | 0.0005670562 | 71.7013 | 0.04516584 | 3.005715 | 0.0005588122 | 71.71152 | 0.04957251 | 3.005715 | 0.0005550496 | 71.71152 | 0.0467673 | 3.005754 | 0.0005256496 | 71.71059 | 0.04474909 | 3.005754 | 0.0004810505 | 71.71059 | 0.04330742
3.207399 | 0.0004909076 | 67.20224 | 0.02198176 | 3.207399 | 0.0003707772 | 67.20224 | 0.0152018 | 3.205979 | 0.000209149 | 67.232 | 0.0243658 | 3.205979 | 0.0002763811 | 67.232 | 0.02578639 | 3.208079 | 0.0002101269 | 67.18799 | 0.02777889 | 3.208079 | 0.0002848096 | 67.18799 | 0.01815017 | 3.208065 | 0.0005040765 | 67.18828 | 0.05471527 | 3.208065 | 0.0005265996 | 67.18828 | 0.05240171 | 3.208204 | 0.0004045516 | 67.18538 | 0.04474835 | 3.208204 | 0.0004132129 | 67.18538 | 0.04445002 | 3.207685 | 0.0005179308 | 67.19625 | 0.0562083 | 3.207685 | 0.0005016699 | 67.19625 | 0.06354456 | 3.206097 | 0.0005080812 | 67.22953 | 0.05145073 | 3.206097 | 0.0004536435 | 67.22953 | 0.04561949 | 3.206616 | 0.0004852861 | 67.21865 | 0.05005779 | 3.206616 | 0.0005013347 | 67.21865 | 0.04726864 | 3.207538 | 0.0004564747 | 67.19932 | 0.04520557 | 3.207538 | 0.0004420467 | 67.19932 | 0.04374946
3.406257 | 0 | 63.27896 | 0.02198176 | 3.406257 | 0 | 63.27896 | 0.0152018 | 3.406841 | 0.0001673177 | 63.26811 | 0.02453312 | 3.406841 | 0.0002763811 | 63.26811 | 0.02606277 | 3.405259 | 0.00025215 | 63.2975 | 0.02803104 | 3.405259 | 0.0001812428 | 63.2975 | 0.01833141 | 3.406728 | 0.000469707 | 63.27021 | 0.05518498 | 3.406728 | 0.0004705712 | 63.27021 | 0.05287228 | 3.406931 | 0.0003392994 | 63.26644 | 0.04508765 | 3.406931 | 0.0003305711 | 63.26644 | 0.04478059 | 3.407556 | 0.0004531853 | 63.25483 | 0.05666149 | 3.407556 | 0.0004347712 | 63.25483 | 0.06397933 | 3.405648 | 0.0004483014 | 63.29028 | 0.05189903 | 3.405648 | 0.0004252866 | 63.29028 | 0.04604477 | 3.40623 | 0.0003970489 | 63.27946 | 0.05045484 | 3.40623 | 0.0003939047 | 63.27946 | 0.04766254 | 3.405942 | 0.0004288182 | 63.28482 | 0.04563439 | 3.405942 | 0.0003770366 | 63.28482 | 0.0441265
3.607931 | 0.00043636 | 59.74182 | 0.02241812 | 3.607931 | 0.0002780799 | 59.74182 | 0.01547988 | 3.606495 | 0.0001882333 | 59.76561 | 0.02472135 | 3.606495 | 0.0002487451 | 59.76561 | 0.02631151 | 3.60751 | 0.0001891181 | 59.7488 | 0.02822016 | 3.60751 | 0.0002330281 | 59.7488 | 0.01856444 | 3.607242 | 0.0003895089 | 59.75323 | 0.05557449 | 3.607242 | 0.000414554 | 59.75323 | 0.05328684 | 3.609843 | 0.0003392957 | 59.71018 | 0.04542695 | 3.609843 | 0.000354182 | 59.71018 | 0.04513477 | 3.606462 | 0.0003755018 | 59.76616 | 0.05703699 | 3.606462 | 0.0003344491 | 59.76616 | 0.06431378 | 3.606165 | 0.0003735907 | 59.77109 | 0.05227262 | 3.606165 | 0.0003544092 | 59.77109 | 0.04639918 | 3.606809 | 0.0003970489 | 59.76041 | 0.05085189 | 3.606809 | 0.0003760047 | 59.76041 | 0.04803855 | 3.606358 | 0.0003596544 | 59.76789 | 0.04599404 | 3.606358 | 0.0003640428 | 59.76789 | 0.04449054
3.807996 | 0.0001636371 | 56.6031 | 0.02258176 | 3.807996 | 4.634727e-05 | 56.6031 | 0.01552622 | 3.806311 | 0.0001673214 | 56.62816 | 0.02488867 | 3.806311 | 0.0002211034 | 56.62816 | 0.02653262 | 3.807104 | 0.0001681 | 56.61636 | 0.02838826 | 3.807104 | 0.0002071355 | 56.61636 | 0.01877158 | 3.806952 | 0.000320781 | 56.61863 | 0.05589527 | 3.806952 | 0.0003137179 | 56.61863 | 0.05360055 | 3.807041 | 0.000261005 | 56.6173 | 0.04568795 | 3.807041 | 0.000283353 | 56.6173 | 0.04541812 | 3.806414 | 0.0003366545 | 56.62663 | 0.05737364 | 3.806414 | 0.0003177226 | 56.62663 | 0.0646315 | 3.806601 | 0.0003287643 | 56.62385 | 0.05260138 | 3.806601 | 0.0003118776 | 56.62385 | 0.04671106 | 3.807872 | 0.0003088191 | 56.60495 | 0.05116071 | 3.807872 | 0.0002685711 | 56.60495 | 0.04830712 | 3.808222 | 0.000290487 | 56.59974 | 0.04628453 | 3.808222 | 0.0002600215 | 56.59974 | 0.04475056
4.008061 | 0.0001090895 | 53.77772 | 0.02269085 | 4.008061 | 9.269547e-05 | 53.77772 | 0.01561892 | 4.006046 | 0.000146402 | 53.80478 | 0.02503507 | 4.006046 | 0.0001934674 | 53.80478 | 0.02672609 | 4.008067 | 0.0001050644 | 53.77764 | 0.02849332 | 4.008067 | 0.000181241 | 53.77764 | 0.01895282 | 4.007305 | 0.000297863 | 53.78787 | 0.05619313 | 4.007305 | 0.0003137104 | 53.78787 | 0.05391426 | 4.005687 | 0.0002348982 | 53.80959 | 0.04592285 | 4.005687 | 0.000259731 | 53.80959 | 0.04567786 | 4.006447 | 0.0002719127 | 53.79939 | 0.05764556 | 4.006447 | 0.0003177226 | 53.79939 | 0.06494922 | 4.007118 | 0.000283923 | 53.79038 | 0.05288531 | 4.007118 | 0.0002835356 | 53.79038 | 0.0469946 | 4.007002 | 0.0002794042 | 53.79193 | 0.05144011 | 4.007002 | 0.0002685674 | 53.79193 | 0.04857568 | 4.008155 | 0.0003043264 | 53.77646 | 0.04658885 | 4.008155 | 0.0002730265 | 53.77646 | 0.04502359
4.495589 | 0.0003272742 | 47.94575 | 0.02301812 | 4.495589 | 0.0001853881 | 47.94575 | 0.01580431 | 4.492507 | 0.0002928097 | 47.97864 | 0.02532788 | 4.492507 | 0.0003592949 | 47.97864 | 0.02708538 | 4.493935 | 0.0003151894 | 47.9634 | 0.02880851 | 4.493935 | 0.0003365949 | 47.9634 | 0.01928941 | 4.492209 | 0.0006071851 | 47.98182 | 0.05680032 | 4.492209 | 0.0006610416 | 47.98182 | 0.05457531 | 4.49514 | 0.0005350485 | 47.95054 | 0.0464579 | 4.49514 | 0.0005312748 | 47.95054 | 0.04620913 | 4.496909 | 0.000673309 | 47.93168 | 0.05831886 | 4.496909 | 0.0006521642 | 47.93168 | 0.06560139 | 4.493961 | 0.0005977415 | 47.96312 | 0.05348305 | 4.493961 | 0.000595402 | 47.96312 | 0.04759 | 4.492032 | 0.0006176382 | 47.98372 | 0.05205775 | 4.492032 | 0.0005550496 | 47.98372 | 0.04913073 | 4.495914 | 0.0005948059 | 47.94229 | 0.04718366 | 4.495914 | 0.0005850568 | 47.94229 | 0.04560865
4.994143 | 5.45457e-05 | 43.15944 | 0.02307267 | 4.994143 | 4.634634e-05 | 43.15944 | 0.01585065 | 4.995869 | 0.0002509765 | 43.14453 | 0.02557886 | 4.995869 | 0.0003316589 | 43.14453 | 0.02741704 | 4.993806 | 0.0002521556 | 43.16235 | 0.02906067 | 4.993806 | 0.000258917 | 43.16235 | 0.01954833 | 4.994662 | 0.0004582517 | 43.15495 | 0.05725857 | 4.994662 | 0.000459373 | 43.15495 | 0.05503468 | 4.994814 | 0.0003653988 | 43.15363 | 0.0468233 | 4.994814 | 0.0003777929 | 43.15363 | 0.04658692 | 4.995179 | 0.0003884472 | 43.15049 | 0.05870731 | 4.995179 | 0.0004347861 | 43.15049 | 0.06603617 | 4.994569 | 0.0004483089 | 43.15575 | 0.05393136 | 4.994569 | 0.0004536398 | 43.15575 | 0.04804364 | 4.995332 | 0.0004558712 | 43.14916 | 0.05251362 | 4.995332 | 0.0004834309 | 43.14916 | 0.04961417 | 4.993412 | 0.0004288182 | 43.16575 | 0.04761248 | 4.993412 | 0.0004030429 | 43.16575 | 0.04601169
5.493823 | 0.0004909076 | 39.23396 | 0.02356357 | 5.493823 | 0.0002780799 | 39.23396 | 0.01612873 | 5.494964 | 0.0002091471 | 39.22581 | 0.02578801 | 5.494964 | 0.0002487414 | 39.22581 | 0.02766578 | 5.492793 | 0.0002311412 | 39.24131 | 0.02929181 | 5.492793 | 0.0002848115 | 39.24131 | 0.01983314 | 5.492526 | 0.0003780574 | 39.24322 | 0.05763663 | 5.492526 | 0.0003921464 | 39.24322 | 0.05542682 | 5.493523 | 0.0003132001 | 39.23609 | 0.0471365 | 5.493523 | 0.0003423803 | 39.23609 | 0.0469293 | 5.494737 | 0.0003754981 | 39.22743 | 0.05908281 | 5.494737 | 0.0003846064 | 39.22743 | 0.06642078 | 5.493969 | 0.0003885366 | 39.23291 | 0.05431989 | 5.493969 | 0.0003685877 | 39.23291 | 0.04841223 | 5.493883 | 0.0003676377 | 39.23353 | 0.05288126 | 5.493883 | 0.0003401935 | 39.23353 | 0.04995436 | 5.493888 | 0.0003734864 | 39.23349 | 0.04798596 | 5.493888 | 0.0003510416 | 39.23349 | 0.04636273
5.993582 | 0.0001636334 | 35.96253 | 0.02372721 | 5.993582 | 0.0001390427 | 35.96253 | 0.01626778 | 5.99229 | 0.0001882371 | 35.97029 | 0.02597624 | 5.99229 | 0.0002487432 | 35.97029 | 0.02791452 | 5.994515 | 0.0001891144 | 35.95694 | 0.02948092 | 5.994515 | 0.000258917 | 35.95694 | 0.02009206 | 5.992644 | 0.0002864078 | 35.96816 | 0.05792303 | 5.992644 | 0.0002913028 | 35.96816 | 0.05571813 | 5.994244 | 0.0002740473 | 35.95856 | 0.04741055 | 5.994244 | 0.0002715401 | 35.95856 | 0.04720084 | 5.994456 | 0.0003237016 | 35.95729 | 0.05940651 | 5.994456 | 0.0003177226 | 35.95729 | 0.0667385 | 5.990794 | 0.000313811 | 35.97927 | 0.0546337 | 5.990794 | 0.0002977028 | 35.97927 | 0.04870993 | 5.994286 | 0.0002941117 | 35.95831 | 0.05317537 | 5.994286 | 0.0003043786 | 35.95831 | 0.05025874 | 5.996377 | 0.000304319 | 35.94577 | 0.04829028 | 5.996377 | 0.0003120266 | 35.94577 | 0.04667476
6.495355 | 0.0001636371 | 33.18439 | 0.02389085 | 6.495355 | 9.269267e-05 | 33.18439 | 0.01636047 | 6.493076 | 0.000146402 | 33.19604 | 0.02612265 | 6.493076 | 0.0001381915 | 33.19604 | 0.02805272 | 6.491972 | 0.0001470875 | 33.20168 | 0.02962801 | 6.491972 | 0.0001812428 | 33.20168 | 0.0202733 | 6.493567 | 0.0002749525 | 33.19352 | 0.05819799 | 6.493567 | 0.0002688989 | 33.19352 | 0.05598703 | 6.498748 | 0.0002218522 | 33.16706 | 0.0476324 | 6.498748 | 0.0002479292 | 33.16706 | 0.04744877 | 6.492887 | 0.000258971 | 33.197 | 0.05966548 | 6.492887 | 0.0002508387 | 33.197 | 0.06698934 | 6.494542 | 0.0002689883 | 33.18855 | 0.05490269 | 6.494542 | 0.0002551712 | 33.18855 | 0.0489651 | 6.495492 | 0.0002499968 | 33.18369 | 0.05342537 | 6.495492 | 0.0002506673 | 33.18369 | 0.0505094 | 6.492828 | 0.000262823 | 33.19731 | 0.04855311 | 6.492828 | 0.0002470277 | 33.19731 | 0.04692179
6.991977 | 0.0002181828 | 30.82739 | 0.02410903 | 6.991977 | 0 | 30.82739 | 0.01636047 | 6.992011 | 0.0001254883 | 30.82724 | 0.02624813 | 6.992011 | 0.0002211053 | 30.82724 | 0.02827382 | 6.993856 | 0.0001260787 | 30.81911 | 0.02975409 | 6.993856 | 0.0001553521 | 30.81911 | 0.02042865 | 6.991834 | 0.0001947545 | 30.82802 | 0.05839274 | 6.991834 | 0.0002128817 | 30.82802 | 0.05619991 | 6.995203 | 0.0001957491 | 30.81317 | 0.04782815 | 6.995203 | 0.0001888946 | 30.81317 | 0.04763767 | 6.99486 | 0.00022012 | 30.81468 | 0.0598856 | 6.99486 | 0.0002173856 | 30.81468 | 0.06720673 | 6.99193 | 0.0002390929 | 30.8276 | 0.05514178 | 6.99193 | 0.0002551787 | 30.8276 | 0.04922028 | 6.993239 | 0.0002352893 | 30.82183 | 0.05366066 | 6.993239 | 0.0002327636 | 30.82183 | 0.05074217 | 6.993546 | 0.0002074912 | 30.82047 | 0.0487606 | 6.993546 | 0.0002210177 | 30.82047 | 0.0471428
7.489323 | 0.0001090895 | 28.78023 | 0.02421812 | 7.489323 | 0.0001853872 | 28.78023 | 0.01654586 | 7.493119 | 0.000125492 | 28.76564 | 0.02637363 | 7.493119 | 0.0001658294 | 28.76564 | 0.02843965 | 7.494613 | 0.000126075 | 28.75991 | 0.02988016 | 7.494613 | 0.0001553521 | 28.75991 | 0.02058401 | 7.492596 | 0.0002062134 | 28.76765 | 0.05859895 | 7.492596 | 0.0001904741 | 28.76765 | 0.05639038 | 7.492866 | 0.0001696497 | 28.76662 | 0.0479978 | 7.492866 | 0.000188902 | 28.76662 | 0.04782657 | 7.492406 | 0.0001942217 | 28.76838 | 0.06007982 | 7.492406 | 0.000217393 | 28.76838 | 0.06742412 | 7.492779 | 0.0001942664 | 28.76695 | 0.05533605 | 7.492779 | 0.0001984686 | 28.76695 | 0.04941875 | 7.492273 | 0.0001911707 | 28.76889 | 0.05385183 | 7.492273 | 0.0001790486 | 28.76889 | 0.05092122 | 7.494585 | 0.0001936592 | 28.76002 | 0.04895426 | 7.494585 | 0.0001950227 | 28.76002 | 0.04733783
7.992865 | 0 | 26.9671 | 0.02421812 | 7.992865 | 4.63482e-05 | 26.9671 | 0.0165922 | 7.989398 | 0.0001254864 | 26.9788 | 0.02649911 | 7.989398 | 0.0001381896 | 26.9788 | 0.02857784 | 7.99376 | 0.0001260769 | 26.96408 | 0.03000624 | 7.99376 | 0.0001553502 | 26.96408 | 0.02073936 | 7.988931 | 0.0001833066 | 26.98038 | 0.05878226 | 7.988931 | 0.0001904666 | 26.98038 | 0.05658085 | 7.993184 | 0.0001566 | 26.96602 | 0.0481544 | 7.993184 | 0.000153482 | 26.96602 | 0.04798005 | 7.992608 | 0.0001812689 | 26.96797 | 0.06026109 | 7.992608 | 0.0001504943 | 26.96797 | 0.06757461 | 7.993146 | 0.0001942664 | 26.96615 | 0.05553032 | 7.993146 | 0.0001842901 | 26.96615 | 0.04960304 | 7.992595 | 0.0001764707 | 26.96801 | 0.0540283 | 7.992595 | 0.0001790449 | 26.96801 | 0.05110026 | 7.989507 | 0.0002074949 | 26.97843 | 0.04916175 | 7.989507 | 0.0001820177 | 26.97843 | 0.04751984
8.487958 | 0 | 25.39414 | 0.02421812 | 8.487958 | 0 | 25.39414 | 0.0165922 | 8.488976 | 8.366071e-05 | 25.39109 | 0.02658277 | 8.488976 | 8.291565e-05 | 25.39109 | 0.02866076 | 8.49323 | 0.0001050644 | 25.37838 | 0.0301113 | 8.49323 | 0.0001553502 | 25.37838 | 0.02089471 | 8.493396 | 0.0001718365 | 25.37788 | 0.0589541 | 8.493396 | 0.000168059 | 25.37788 | 0.05674891 | 8.494469 | 0.0001435466 | 25.37468 | 0.04829795 | 8.494469 | 0.0001534708 | 25.37468 | 0.04813352 | 8.496111 | 0.0001553856 | 25.36977 | 0.06041648 | 8.496111 | 0.0001672283 | 25.36977 | 0.06774184 | 8.490615 | 0.0001643822 | 25.38619 | 0.0556947 | 8.490615 | 0.0001701191 | 25.38619 | 0.04977316 | 8.49 | 0.0001470521 | 25.38803 | 0.05417535 | 8.49 | 0.0001432449 | 25.38803 | 0.05124351 | 8.493686 | 0.0001521595 | 25.37702 | 0.04931391 | 8.493686 | 0.0001560152 | 25.37702 | 0.04767586
8.991017 | 0.0001636352 | 23.9733 | 0.02438175 | 8.991017 | 4.634634e-05 | 23.9733 | 0.01663855 | 8.989602 | 0.0001045726 | 23.97708 | 0.02668735 | 8.989602 | 0.0001381896 | 23.97708 | 0.02879895 | 8.990686 | 8.405186e-05 | 23.97419 | 0.03019536 | 8.990686 | 0.0001035668 | 23.97419 | 0.02099827 | 8.993434 | 0.0001489334 | 23.96686 | 0.05910303 | 8.993434 | 0.0001456589 | 23.96686 | 0.05689457 | 8.9902 | 0.0001566 | 23.97548 | 0.04845455 | 8.9902 | 0.0001416802 | 23.97548 | 0.0482752 | 8.993495 | 0.000142429 | 23.9667 | 0.06055891 | 8.993495 | 0.0001170486 | 23.9667 | 0.06785889 | 8.98913 | 0.0001344904 | 23.97834 | 0.05582919 | 8.98913 | 0.0001275875 | 23.97834 | 0.04990074 | 8.995573 | 0.0001470596 | 23.96116 | 0.05432241 | 8.995573 | 0.0001432337 | 23.96116 | 0.05138674 | 8.988608 | 0.0001244955 | 23.97973 | 0.04943841 | 8.988608 | 0.0001430139 | 23.97973 | 0.04781887
9.489491 | 0.0002181828 | 22.71401 | 0.02459994 | 9.489491 | 0.0001853872 | 22.71401 | 0.01682394 | 9.491595 | 8.366071e-05 | 22.70897 | 0.02677101 | 9.491595 | 0.0001105536 | 22.70897 | 0.0289095 | 9.487258 | 6.303936e-05 | 22.71936 | 0.03025839 | 9.487258 | 0.0001035687 | 22.71936 | 0.02110184 | 9.489527 | 0.0001145639 | 22.71392 | 0.05921759 | 9.489527 | 0.0001120418 | 22.71392 | 0.05700661 | 9.493013 | 6.525218e-05 | 22.70558 | 0.0485198 | 9.493013 | 0.0001062527 | 22.70558 | 0.04838146 | 9.486694 | 0.0001165345 | 22.72071 | 0.06067544 | 9.486694 | 0.0001337826 | 22.72071 | 0.06799267 | 9.493521 | 0.0001195483 | 22.70437 | 0.05594874 | 9.493521 | 0.0001417622 | 22.70437 | 0.05004251 | 9.492353 | 0.0001323447 | 22.70716 | 0.05445476 | 9.492353 | 0.0001253374 | 22.70716 | 0.05151208 | 9.489809 | 0.0001383275 | 22.71325 | 0.04957673 | 9.489809 | 0.0001170151 | 22.71325 | 0.04793589
9.992871 | 5.454384e-05 | 21.56982 | 0.02465448 | 9.992871 | 4.63482e-05 | 21.56982 | 0.01687029 | 9.990209 | 0.0001254883 | 21.57556 | 0.0268965 | 9.990209 | 0.0001105536 | 21.57556 | 0.02902005 | 9.988498 | 0.0001050625 | 21.57926 | 0.03036346 | 9.988498 | 0.0001035649 | 21.57926 | 0.02120541 | 9.986425 | 0.0001374781 | 21.58374 | 0.05935507 | 9.986425 | 0.0001344457 | 21.58374 | 0.05714105 | 9.990354 | 0.000117451 | 21.57525 | 0.04863725 | 9.990354 | 0.0001180656 | 21.57525 | 0.04849952 | 9.991968 | 0.0001294836 | 21.57177 | 0.06080493 | 9.991968 | 0.0001337752 | 21.57177 | 0.06812645 | 9.98777 | 0.0001494363 | 21.58083 | 0.05609817 | 9.98777 | 0.0001417585 | 21.58083 | 0.05018426 | 9.989295 | 0.0001323558 | 21.57754 | 0.05458711 | 9.989295 | 0.0001253299 | 21.57754 | 0.05163741 | 9.98795 | 0.0001106597 | 21.58044 | 0.04968739 | 9.98795 | 0.0001300089 | 21.58044 | 0.0480659
10.98668 | 0.0002181828 | 19.6187 | 0.02487266 | 10.98668 | 9.269267e-05 | 19.6187 | 0.01696298 | 10.98711 | 0.000125492 | 19.61793 | 0.02702199 | 10.98711 | 0.0001658276 | 19.61793 | 0.02918588 | 10.98784 | 0.0001470875 | 19.61663 | 0.03051054 | 10.98784 | 0.0001812447 | 19.61663 | 0.02138665 | 10.98803 | 0.0002062134 | 19.61629 | 0.05956129 | 10.98803 | 0.000201676 | 19.61629 | 0.05734273 | 10.98632 | 0.0001957491 | 19.61934 | 0.048833 | 10.98632 | 0.0001770854 | 19.61934 | 0.04867661 | 10.98456 | 0.0002071708 | 19.62248 | 0.0610121 | 10.98456 | 0.0001839474 | 19.62248 | 0.06831039 | 10.98939 | 0.0002241544 | 19.61387 | 0.05632233 | 10.98939 | 0.0002126507 | 19.61387 | 0.05039692 | 10.98785 | 0.0002058782 | 19.61662 | 0.05479299 | 10.98785 | 0.0001969561 | 19.61662 | 0.05183436 | 10.98593 | 0.000235159 | 19.62005 | 0.04992255 | 10.98593 | 0.0001950264 | 19.62005 | 0.04826092
11.98177 | 0.0001090895 | 17.98936 | 0.02498175 | 11.98177 | 9.269454e-05 | 17.98936 | 0.01705567 | 11.98667 | 0.0001254827 | 17.982 | 0.02714747 | 11.98667 | 0.0001105536 | 17.982 | 0.02929643 | 11.98549 | 0.0001470912 | 17.98378 | 0.03065764 | 11.98549 | 0.0001812428 | 17.98378 | 0.02156789 | 11.9844 | 0.0001947545 | 17.98541 | 0.05975604 | 11.9844 | 0.0001792647 | 17.98541 | 0.057522 | 11.98559 | 0.0001696497 | 17.98363 | 0.04900265 | 11.98559 | 0.0001770929 | 17.98363 | 0.0488537 | 11.98183 | 0.0001812764 | 17.98927 | 0.06119337 | 11.98183 | 0.0001839474 | 17.98927 | 0.06849434 | 11.98666 | 0.0001793243 | 17.98202 | 0.05650165 | 11.98666 | 0.0001984723 | 17.98202 | 0.05059539 | 11.98334 | 0.0001911707 | 17.98701 | 0.05498416 | 11.98334 | 0.0001790449 | 17.98701 | 0.05201341 | 11.98261 | 0.0002074912 | 17.9881 | 0.05013004 | 11.98261 | 0.0001950189 | 17.9881 | 0.04845594
12.9825 | 5.454756e-05 | 16.60269 | 0.0250363 | 12.9825 | 0 | 16.60269 | 0.01705567 | 12.98237 | 0.0001045763 | 16.60285 | 0.02725205 | 12.98237 | 0.0001658276 | 16.60285 | 0.02946226 | 12.98274 | 0.0001260769 | 16.60238 | 0.03078371 | 12.98274 | 0.0001553483 | 16.60238 | 0.02172324 | 12.98198 | 0.0001718439 | 16.60335 | 0.05992788 | 12.98198 | 0.000168059 | 16.60335 | 0.05769005 | 12.98285 | 0.0001435466 | 16.60224 | 0.04914619 | 12.98285 | 0.000153482 | 16.60224 | 0.04900718 | 12.98215 | 0.0001812764 | 16.60313 | 0.06137465 | 12.98215 | 0.0001672208 | 16.60313 | 0.06866156 | 12.98264 | 0.0001942664 | 16.6025 | 0.05669592 | 12.98264 | 0.0001701117 | 16.6025 | 0.0507655 | 12.98398 | 0.0001617596 | 16.60079 | 0.05514592 | 12.98398 | 0.0001432411 | 16.60079 | 0.05215665 | 12.98099 | 0.0001798272 | 16.60462 | 0.05030987 | 12.98099 | 0.0001560114 | 16.60462 | 0.04861195
13.98194 | 0.0002181791 | 15.41591 | 0.02525448 | 13.98194 | 0.0001390409 | 15.41591 | 0.01719471 | 13.97976 | 0.0001254883 | 15.41832 | 0.02737753 | 13.97976 | 0.0001381915 | 15.41832 | 0.02960045 | 13.97974 | 8.405186e-05 | 15.41834 | 0.03086776 | 13.97974 | 0.0001294613 | 15.41834 | 0.0218527 | 13.98093 | 0.0001489371 | 15.41703 | 0.06007682 | 13.98093 | 0.0001568645 | 15.41703 | 0.05784692 | 13.97978 | 0.0001044013 | 15.41829 | 0.0492506 | 13.97978 | 0.0001416728 | 15.41829 | 0.04914885 | 13.98135 | 0.000142429 | 15.41657 | 0.06151708 | 13.98135 | 0.0001505092 | 15.41657 | 0.06881207 | 13.97983 | 0.0001643784 | 15.41824 | 0.0568603 | 13.97983 | 0.0001701154 | 15.41824 | 0.05093561 | 13.98165 | 0.0001470558 | 15.41624 | 0.05529298 | 13.98165 | 0.0001611449 | 15.41624 | 0.05231779 | 13.9813 | 0.0001521632 | 15.41663 | 0.05046203 | 13.9813 | 0.0001430176 | 15.41663 | 0.04875497
14.97655 | 5.45457e-05 | 14.39212 | 0.02530902 | 14.97655 | 9.269454e-05 | 14.39212 | 0.01728741 | 14.97851 | 0.0001045763 | 14.39024 | 0.02748211 | 14.97851 | 8.291565e-05 | 14.39024 | 0.02968337 | 14.97764 | 8.405e-05 | 14.39108 | 0.03095181 | 14.97764 | 0.0001035687 | 14.39108 | 0.02195627 | 14.97972 | 0.0001260191 | 14.38908 | 0.06020284 | 14.97972 | 0.0001232401 | 14.38908 | 0.05797016 | 14.98098 | 0.0001435503 | 14.38787 | 0.04939415 | 14.98098 | 0.0001180582 | 14.38787 | 0.04926691 | 14.97942 | 0.0001294799 | 14.38937 | 0.06164656 | 14.97942 | 0.0001003221 | 14.38937 | 0.06891239 | 14.97735 | 0.0001344904 | 14.39136 | 0.05699479 | 14.97735 | 0.0001417622 | 14.39136 | 0.05107738 | 14.97738 | 0.0001323484 | 14.39133 | 0.05542532 | 14.97738 | 0.0001253337 | 14.39133 | 0.05244313 | 14.9779 | 0.0001659952 | 14.39083 | 0.05062803 | 14.9779 | 0.0001430139 | 14.39083 | 0.04889799
15.97583 | 0.0002181791 | 13.4919 | 0.0255272 | 15.97583 | 4.634634e-05 | 13.4919 | 0.01733376 | 15.9755 | 8.366071e-05 | 13.49219 | 0.02756577 | 15.9755 | 8.291192e-05 | 13.49219 | 0.02976628 | 15.97577 | 8.405186e-05 | 13.49196 | 0.03103587 | 15.97577 | 0.0001294576 | 13.49196 | 0.02208573 | 15.97682 | 0.0001260191 | 13.49107 | 0.06032886 | 15.97682 | 0.0001120418 | 13.49107 | 0.0580822 | 15.97808 | 9.135157e-05 | 13.49001 | 0.0494855 | 15.97808 | 0.0001062565 | 13.49001 | 0.04937317 | 15.9799 | 0.0001294874 | 13.48847 | 0.06177605 | 15.9799 | 0.0001337826 | 13.48847 | 0.06904618 | 15.9755 | 0.0001046062 | 13.49218 | 0.05709939 | 15.9755 | 0.000113409 | 13.49218 | 0.05119079 | 15.97521 | 0.0001323558 | 13.49243 | 0.05555768 | 15.97521 | 0.0001253299 | 13.49243 | 0.05256846 | 15.97539 | 0.0001244918 | 13.49227 | 0.05075252 | 15.97539 | 0.0001170114 | 13.49227 | 0.049015
16.97664 | 0 | 12.69653 | 0.0255272 | 16.97664 | 4.634634e-05 | 12.69653 | 0.0173801 | 16.97184 | 0.0001045763 | 12.70012 | 0.02767035 | 16.97184 | 0.0001105536 | 12.70012 | 0.02987683 | 16.9706 | 0.0001050662 | 12.70104 | 0.03114093 | 16.9706 | 0.0001294594 | 12.70104 | 0.02221519 | 16.9715 | 0.0001145527 | 12.70037 | 0.06044341 | 16.9715 | 0.0001120418 | 12.70037 | 0.05819424 | 16.97678 | 9.134784e-05 | 12.69642 | 0.04957685 | 16.97678 | 7.08364e-05 | 12.69642 | 0.049444 | 16.9758 | 0.0001035817 | 12.69716 | 0.06187963 | 16.9758 | 0.000100337 | 12.69716 | 0.06914651 | 16.97527 | 0.0001344904 | 12.69755 | 0.05723388 | 16.97527 | 0.0001275912 | 12.69755 | 0.05131838 | 16.9728 | 0.0001176447 | 12.6994 | 0.05567532 | 16.9728 | 0.0001074299 | 12.6994 | 0.05267589 | 16.97224 | 0.0001244918 | 12.69982 | 0.05087701 | 16.97224 | 0.0001170151 | 12.69982 | 0.04913201
17.97133 | 0.0001636371 | 11.99379 | 0.02569084 | 17.97133 | 0.0001853891 | 11.99379 | 0.01756549 | 17.97011 | 8.365698e-05 | 11.99461 | 0.02775401 | 17.97011 | 0.0001105536 | 11.99461 | 0.02998739 | 17.97477 | 4.202314e-05 | 11.99149 | 0.03118296 | 17.97477 | 5.178526e-05 | 11.99149 | 0.02226697 | 17.97053 | 0.000103116 | 11.99433 | 0.06054653 | 17.97053 | 0.0001008399 | 11.99433 | 0.05829508 | 17.96993 | 9.134784e-05 | 11.99472 | 0.04966819 | 17.96993 | 9.445101e-05 | 11.99472 | 0.04953846 | 17.96896 | 0.0001165383 | 11.99537 | 0.06199617 | 17.96896 | 0.0001170486 | 11.99537 | 0.06926356 | 17.97319 | 0.0001344942 | 11.99255 | 0.05736838 | 17.97319 | 0.0001275875 | 11.99255 | 0.05144596 | 17.97111 | 0.0001176409 | 11.99394 | 0.05579296 | 17.97111 | 0.0001074262 | 11.99394 | 0.05278331 | 17.96973 | 0.0001106672 | 11.99486 | 0.05098768 | 17.96973 | 9.100512e-05 | 11.99486 | 0.04922302
18.96804 | 0 | 11.36356 | 0.02569084 | 18.96804 | 0 | 11.36356 | 0.01756549 | 18.9675 | 0.0001045745 | 11.36388 | 0.02785858 | 18.9675 | 0.0001105499 | 11.36388 | 0.03009794 | 18.96816 | 6.30375e-05 | 11.36349 | 0.03124599 | 18.96816 | 7.76723e-05 | 11.36349 | 0.02234465 | 18.96843 | 0.0001145639 | 11.36332 | 0.06066109 | 18.96843 | 0.0001120381 | 11.36332 | 0.05840712 | 18.97403 | 9.135157e-05 | 11.35997 | 0.04975954 | 18.97403 | 8.264557e-05 | 11.35997 | 0.0496211 | 18.96904 | 9.063259e-05 | 11.36296 | 0.0620868 | 18.96904 | 8.361787e-05 | 11.36296 | 0.06934718 | 18.96555 | 8.966401e-05 | 11.36505 | 0.05745804 | 18.96555 | 8.505955e-05 | 11.36505 | 0.05153102 | 18.96644 | 7.352978e-05 | 11.36452 | 0.05586649 | 18.96644 | 8.952618e-05 | 11.36452 | 0.05287284 | 18.96762 | 9.683147e-05 | 11.36381 | 0.05108451 | 18.96762 | 9.100884e-05 | 11.36381 | 0.04931403
19.96627 | 0.0001636371 | 10.79543 | 0.02585448 | 19.96627 | 4.634634e-05 | 10.79543 | 0.01761184 | 19.96553 | 8.365698e-05 | 10.79583 | 0.02794224 | 19.96553 | 8.291565e-05 | 10.79583 | 0.03018085 | 19.96219 | 8.405186e-05 | 10.79763 | 0.03133005 | 19.96219 | 0.0001035687 | 10.79763 | 0.02244822 | 19.96512 | 8.019432e-05 | 10.79605 | 0.06074129 | 19.96512 | 6.722659e-05 | 10.79605 | 0.05847435 | 19.9671 | 6.524846e-05 | 10.79498 | 0.04982479 | 19.9671 | 0.000106249 | 10.79498 | 0.04972735 | 19.96405 | 9.064376e-05 | 10.79663 | 0.06217744 | 19.96405 | 0.0001003295 | 10.79663 | 0.06944751 | 19.96379 | 8.966029e-05 | 10.79677 | 0.0575477 | 19.96379 | 9.923056e-05 | 10.79677 | 0.05163025 | 19.96354 | 0.0001029372 | 10.7969 | 0.05596943 | 19.96354 | 7.161871e-05 | 10.7969 | 0.05294446 | 19.96624 | 0.0001106597 | 10.79544 | 0.05119517 | 19.96624 | 0.0001040101 | 10.79544 | 0.04941804
20.9612 | 0 | 10.28302 | 0.02585448 | 20.9612 | 0 | 10.28302 | 0.01761184 | 20.96026 | 6.27432e-05 | 10.28348 | 0.02800498 | 20.96026 | 8.291565e-05 | 10.28348 | 0.03026377 | 20.95952 | 4.2025e-05 | 10.28384 | 0.03137207 | 20.95952 | 5.17834e-05 | 10.28384 | 0.0225 | 20.96383 | 0.0001031011 | 10.28173 | 0.06084439 | 20.96383 | 8.963048e-05 | 10.28173 | 0.05856398 | 20.96251 | 9.135157e-05 | 10.28238 | 0.04991614 | 20.96251 | 7.084012e-05 | 10.28238 | 0.04979819 | 20.95802 | 7.768348e-05 | 10.28458 | 0.06225513 | 20.95802 | 6.689131e-05 | 10.28458 | 0.0695144 | 20.95945 | 8.965656e-05 | 10.28388 | 0.05763736 | 20.95945 | 8.505955e-05 | 10.28388 | 0.05171531 | 20.96153 | 8.823723e-05 | 10.28286 | 0.05605767 | 20.96153 | 8.952618e-05 | 10.28286 | 0.05303399 | 20.9614 | 8.299947e-05 | 10.28292 | 0.05127817 | 20.9614 | 7.80113e-05 | 10.28292 | 0.04949605
21.96008 | 0.0002181828 | 9.815284 | 0.02607266 | 21.96008 | 0.0001390409 | 9.815284 | 0.01775088 | 21.95692 | 6.274879e-05 | 9.816694 | 0.02806773 | 21.95692 | 5.527586e-05 | 9.816694 | 0.03031904 | 21.9566 | 4.2025e-05 | 9.816837 | 0.0314141 | 21.9566 | 0.0001035668 | 9.816837 | 0.02260357 | 21.95747 | 8.019805e-05 | 9.816451 | 0.06092459 | 21.95747 | 8.963048e-05 | 9.816451 | 0.05865361 | 21.96049 | 6.525218e-05 | 9.815099 | 0.0499814 | 21.96049 | 9.444728e-05 | 9.815099 | 0.04989264 | 21.95697 | 9.063631e-05 | 9.816672 | 0.06234576 | 21.95697 | 0.0001003295 | 9.816672 | 0.06961473 | 21.9572 | 8.966401e-05 | 9.816569 | 0.05772702 | 21.9572 | 8.505955e-05 | 9.816569 | 0.05180037 | 21.95975 | 8.82335e-05 | 9.815428 | 0.0561459 | 21.95975 | 7.161498e-05 | 9.815428 | 0.0531056 | 21.95825 | 9.682775e-05 | 9.816102 | 0.051375 | 21.95825 | 9.100512e-05 | 9.816102 | 0.04958705
22.95622 | 0 | 9.389368 | 0.02607266 | 22.95622 | 0 | 9.389368 | 0.01775088 | 22.95149 | 0.0001045726 | 9.391301 | 0.0281723 | 22.95149 | 0.0001105517 | 9.391301 | 0.0304296 | 22.95739 | 6.303936e-05 | 9.388888 | 0.03147713 | 22.95739 | 7.767603e-05 | 9.388888 | 0.02268124 | 22.95529 | 6.873161e-05 | 9.389749 | 0.06099332 | 22.95529 | 5.602464e-05 | 9.389749 | 0.05870963 | 22.95912 | 6.524846e-05 | 9.388184 | 0.05004665 | 22.95912 | 5.903095e-05 | 9.388184 | 0.04995167 | 22.95714 | 7.769838e-05 | 9.388993 | 0.06242346 | 22.95714 | 0.000100337 | 9.388993 | 0.06971507 | 22.95721 | 8.966029e-05 | 9.388962 | 0.05781668 | 22.95721 | 8.505583e-05 | 9.388962 | 0.05188543 | 22.95388 | 7.352233e-05 | 9.390325 | 0.05621943 | 22.95388 | 7.161871e-05 | 9.390325 | 0.05317722 | 22.95711 | 9.682775e-05 | 9.389005 | 0.05147183 | 22.95711 | 7.801503e-05 | 9.389005 | 0.04966507
23.95349 | 0.0001636334 | 8.998456 | 0.02623629 | 23.95349 | 0.0001390409 | 8.998456 | 0.01788992 | 23.9517 | 4.182756e-05 | 8.999128 | 0.02821413 | 23.9517 | 5.527586e-05 | 8.999128 | 0.03048487 | 23.95182 | 6.303936e-05 | 8.999081 | 0.03154017 | 23.95182 | 5.17834e-05 | 8.999081 | 0.02273303 | 23.95448 | 6.873906e-05 | 8.998084 | 0.06106206 | 23.95448 | 6.722286e-05 | 8.998084 | 0.05877686 | 23.95999 | 5.219877e-05 | 8.996012 | 0.05009884 | 23.95999 | 4.722178e-05 | 8.996012 | 0.04999889 | 23.95569 | 6.474555e-05 | 8.997629 | 0.06248821 | 23.95569 | 5.017221e-05 | 8.997629 | 0.06976524 | 23.95352 | 7.471815e-05 | 8.998444 | 0.0578914 | 23.95352 | 8.505955e-05 | 8.998444 | 0.05197049 | 23.95283 | 7.352978e-05 | 8.998701 | 0.05629295 | 23.95283 | 7.162616e-05 | 8.998701 | 0.05324885 | 23.95669 | 8.299947e-05 | 8.997252 | 0.05155483 | 23.95669 | 7.800385e-05 | 8.997252 | 0.04974307
24.95421 | 0.0001090933 | 8.637595 | 0.02634539 | 24.95421 | 0 | 8.637595 | 0.01788992 | 24.95214 | 6.274693e-05 | 8.638312 | 0.02827688 | 24.95214 | 8.291565e-05 | 8.638312 | 0.03056779 | 24.9535 | 4.202873e-05 | 8.637843 | 0.0315822 | 24.9535 | 0.0001035687 | 8.637843 | 0.02283659 | 24.95431 | 6.873906e-05 | 8.637561 | 0.0611308 | 24.95431 | 6.722659e-05 | 8.637561 | 0.05884408 | 24.95427 | 6.524846e-05 | 8.637574 | 0.05016409 | 24.95427 | 7.08364e-05 | 8.637574 | 0.05006973 | 24.95633 | 7.76872e-05 | 8.636862 | 0.06256589 | 24.95633 | 8.360296e-05 | 8.636862 | 0.06984884 | 24.95337 | 7.472187e-05 | 8.637889 | 0.05796612 | 24.95337 | 5.670264e-05 | 8.637889 | 0.05202719 | 24.95138 | 7.352978e-05 | 8.638575 | 0.05636648 | 24.95138 | 7.161498e-05 | 8.638575 | 0.05332046 | 24.9537 | 9.682775e-05 | 8.637773 | 0.05165165 | 24.9537 | 7.80113e-05 | 8.637773 | 0.04982108
25.95205 | 5.454384e-05 | 8.305488 | 0.02639993 | 25.95205 | 4.634634e-05 | 8.305488 | 0.01793627 | 25.95218 | 8.366071e-05 | 8.305443 | 0.02836054 | 25.95218 | 5.527772e-05 | 8.305443 | 0.03062307 | 25.95107 | 6.303191e-05 | 8.3058 | 0.03164523 | 25.95107 | 5.178154e-05 | 8.3058 | 0.02288838 | 25.99777 | 6.874278e-05 | 8.290879 | 0.06119954 | 25.99777 | 6.722659e-05 | 8.290879 | 0.05891131 | 25.95386 | 6.524846e-05 | 8.304906 | 0.05022934 | 25.95386 | 7.084385e-05 | 8.304906 | 0.05014057 | 25.95 | 6.473064e-05 | 8.306142 | 0.06263062 | 25.95 | 5.017221e-05 | 8.306142 | 0.06989902 | 25.95249 | 8.966029e-05 | 8.305346 | 0.05805578 | 25.95249 | 7.088482e-05 | 8.305346 | 0.05209808 | 25.9513 | 5.881861e-05 | 8.305725 | 0.0564253 | 25.9513 | 7.161871e-05 | 8.305725 | 0.05339208 | 25.95167 | 5.532801e-05 | 8.305607 | 0.05170698 | 25.95167 | 6.500259e-05 | 8.305607 | 0.04988609
26.95221 | 0 | 7.997281 | 0.02639993 | 26.95221 | 4.634634e-05 | 7.997281 | 0.01798261 | 26.9952 | 8.365512e-05 | 7.984545 | 0.02844419 | 26.9952 | 8.291379e-05 | 7.984545 | 0.03070598 | 26.95347 | 4.202873e-05 | 7.996908 | 0.03168726 | 26.95347 | 5.17834e-05 | 7.996908 | 0.02294016 | 26.95341 | 6.873161e-05 | 7.996923 | 0.06126827 | 26.95341 | 7.842854e-05 | 7.996923 | 0.05898974 | 26.95265 | 5.220249e-05 | 7.997151 | 0.05028154 | 26.95265 | 5.90235e-05 | 7.997151 | 0.05019959 | 26.99803 | 6.474555e-05 | 7.983707 | 0.06269537 | 26.99803 | 8.361042e-05 | 7.983707 | 0.06998263 | 26.95395 | 7.471442e-05 | 7.996766 | 0.0581305 | 26.95395 | 9.923056e-05 | 7.996766 | 0.05219731 | 26.95517 | 5.882233e-05 | 7.996403 | 0.05648413 | 26.95517 | 5.371124e-05 | 7.996403 | 0.05344579 | 26.99874 | 9.68352e-05 | 7.983497 | 0.05180382 | 26.99874 | 6.501004e-05 | 7.983497 | 0.0499511
27.95052 | 0.0001090895 | 7.711641 | 0.02650902 | 27.95052 | 4.63482e-05 | 7.711641 | 0.01802896 | 27.9534 | 2.091564e-05 | 7.710848 | 0.02846511 | 27.9534 | 5.527399e-05 | 7.710848 | 0.03076125 | 27.95217 | 4.2025e-05 | 7.711188 | 0.03172929 | 27.95217 | 0.0001035687 | 7.711188 | 0.02304373 | 27.99511 | 5.728006e-05 | 7.699359 | 0.06132555 | 27.99511 | 5.601719e-05 | 7.699359 | 0.05904575 | 27.99884 | 5.219877e-05 | 7.698332 | 0.05033374 | 27.99884 | 4.722178e-05 | 7.698332 | 0.05024682 | 27.95392 | 5.178899e-05 | 7.710703 | 0.06274716 | 27.95392 | 5.016476e-05 | 7.710703 | 0.07003279 | 27.99581 | 4.483387e-05 | 7.699165 | 0.05817533 | 27.99581 | 5.670637e-05 | 7.699165 | 0.05225401 | 27.95227 | 8.823723e-05 | 7.711159 | 0.05657236 | 27.95227 | 7.162243e-05 | 7.711159 | 0.05351741 | 27.9502 | 5.532801e-05 | 7.711731 | 0.05185914 | 27.9502 | 7.800758e-05 | 7.711731 | 0.0500291
28.99495 | 0 | 7.43386 | 0.02650902 | 28.99495 | 0 | 7.43386 | 0.01802896 | 28.9948 | 8.366071e-05 | 7.433897 | 0.02854877 | 28.9948 | 5.527772e-05 | 7.433897 | 0.03081653 | 28.99303 | 6.303936e-05 | 7.434351 | 0.03179233 | 28.99303 | 2.589263e-05 | 7.434351 | 0.02306962 | 28.95341 | 4.58248e-05 | 7.444527 | 0.06137137 | 28.95341 | 5.602092e-05 | 7.444527 | 0.05910178 | 28.95175 | 3.91528e-05 | 7.444952 | 0.05037289 | 28.95175 | 4.722923e-05 | 7.444952 | 0.05029405 | 28.99876 | 7.769465e-05 | 7.432883 | 0.06282485 | 28.99876 | 6.689131e-05 | 7.432883 | 0.07009968 | 28.95034 | 5.977601e-05 | 7.445315 | 0.05823511 | 28.95034 | 5.670637e-05 | 7.445315 | 0.05231072 | 28.99276 | 5.882233e-05 | 7.434422 | 0.05663119 | 28.99276 | 7.161871e-05 | 7.434422 | 0.05358903 | 28.99526 | 6.916374e-05 | 7.433781 | 0.05192831 | 28.99526 | 5.200133e-05 | 7.433781 | 0.0500811
29.9527 | 0.0001636371 | 7.196159 | 0.02667266 | 29.9527 | 9.269454e-05 | 7.196159 | 0.01812165 | 29.9534 | 4.182942e-05 | 7.195991 | 0.0285906 | 29.9534 | 5.527586e-05 | 7.195991 | 0.03087181 | 29.95519 | 4.2025e-05 | 7.19556 | 0.03183435 | 29.95519 | 7.767603e-05 | 7.19556 | 0.0231473 | 29.99212 | 6.873906e-05 | 7.186701 | 0.06144011 | 29.99212 | 4.481524e-05 | 7.186701 | 0.05914659 | 29.95247 | 7.829815e-05 | 7.196215 | 0.05045119 | 29.95247 | 4.722178e-05 | 7.196215 | 0.05034127 | 29.96359 | 3.883988e-05 | 7.193544 | 0.06286369 | 29.96359 | 0.0001003295 | 7.193544 | 0.07020001 | 29.99221 | 7.471442e-05 | 7.18668 | 0.05830982 | 29.99221 | 7.08811e-05 | 7.18668 | 0.0523816 | 29.99517 | 5.881861e-05 | 7.18597 | 0.05669 | 29.99517 | 7.161871e-05 | 7.18597 | 0.05366065 | 29.9979 | 6.916746e-05 | 7.185316 | 0.05199748 | 29.9979 | 3.900751e-05 | 7.185316 | 0.05012011
30.42655 | 0 | 7.08409 | 0.02667266 | 30.44831 | 2.548099e-06 | 7.079027 | 0.0181242 | 30.39482 | 0 | 7.091484 | 0.0285906 | 30.45098 | 5.679205e-06 | 7.078406 | 0.03087749 | 31.3365 | 0 | 6.878382 | 0.03183435 | 31.47442 | 0 | 6.848241 | 0.0231473 | 30.59049 | 0 | 7.046125 | 0.06144011 | 30.61769 | 1.010671e-05 | 7.039864 | 0.0591567 | 41.50486 | 7.224828e-05 | 5.193233 | 0.05052344 | 41.4281 | 0.0002011918 | 5.202854 | 0.05054246 | 29.8799 | 0 | 7.213693 | 0.06286369 | 30.03146 | 2.145767e-06 | 7.177287 | 0.07020216 | 30.7751 | 1.922995e-05 | 7.003856 | 0.05832905 | 30.8267 | 2.449378e-05 | 6.992132 | 0.05240609 | 34.77691 | 0.0001297332 | 6.197916 | 0.05681974 | 34.97094 | 0.000105273 | 6.163528 | 0.05376592 | 30.51177 | 2.030283e-06 | 7.064304 | 0.05199951 | 30.49696 | 1.145899e-05 | 7.067735 | 0.05013157
32.18107 | 0 | 6.697862 | 0.02667266 | 32.20301 | 0 | 6.6933 | 0.0181242 | 32.03281 | 3.850088e-06 | 6.728863 | 0.02859445 | 32.08944 | 2.30521e-05 | 6.716988 | 0.03090054 | 33.19563 | 1.51284e-05 | 6.493156 | 0.03184948 | 33.33333 | 1.708418e-05 | 6.466333 | 0.02316438 | 34.0627 | 0.0001028627 | 6.327872 | 0.06154298 | 34.09063 | 9.920448e-05 | 6.322688 | 0.0592559 | 46.12643 | 9.547547e-05 | 4.672904 | 0.05061892 | 46.04789 | 8.519366e-05 | 4.680874 | 0.05062765 | 32.52782 | 9.635836e-05 | 6.626463 | 0.06296005 | 32.68074 | 4.134327e-05 | 6.595456 | 0.0702435 | 32.30067 | 4.40143e-05 | 6.673062 | 0.05837307 | 32.35277 | 3.765151e-05 | 6.662316 | 0.05244375 | 37.14534 | 4.859269e-05 | 5.80273 | 0.05686833 | 37.33948 | 5.777553e-05 | 5.77256 | 0.0538237 | 32.42107 | 6.843358e-05 | 6.648282 | 0.05206794 | 32.40697 | 6.333739e-05 | 6.651174 | 0.05019491
34.40581 | 0 | 6.264768 | 0.02667266 | 34.42784 | 0 | 6.260758 | 0.0181242 | 35.12226 | 6.145798e-05 | 6.136973 | 0.02865591 | 35.17881 | 9.201281e-05 | 6.127108 | 0.03099255 | 34.32225 | 7.148832e-06 | 6.280019 | 0.03185663 | 34.45994 | 9.866431e-06 | 6.254926 | 0.02317425 | 36.95074 | 5.635247e-05 | 5.833291 | 0.06159933 | 36.97873 | 5.197525e-05 | 5.828874 | 0.05930788 | 56.40443 | 0.0001404583 | 3.821409 | 0.05075938 | 56.32456 | 0.0002011545 | 3.826828 | 0.05082881 | 38.24825 | 0.0001845807 | 5.635406 | 0.06314463 | 38.40231 | 0.0001532435 | 5.612798 | 0.07039674 | 34.93217 | 6.410852e-05 | 6.17037 | 0.05843718 | 34.98414 | 6.922334e-05 | 6.161203 | 0.05251297 | 41.62 | 0.0001411811 | 5.178866 | 0.05700951 | 41.8146 | 0.0001390986 | 5.154764 | 0.0539628 | 34.90311 | 7.755309e-05 | 6.175506 | 0.05214549 | 34.8891 | 6.848201e-05 | 6.177986 | 0.05026339
36.81534 | 0 | 5.854744 | 0.02667266 | 36.83725 | 4.403852e-05 | 5.851261 | 0.01816824 | 37.76947 | 4.820153e-05 | 5.706842 | 0.02870411 | 37.82623 | 3.775582e-05 | 5.698279 | 0.03103031 | 38.02581 | 4.784018e-05 | 5.668371 | 0.03190447 | 38.16338 | 7.260218e-05 | 5.647937 | 0.02324685 | 41.87049 | 0.0001270995 | 5.147884 | 0.06172643 | 41.89863 | 0.000117708 | 5.144426 | 0.05942558 | 71.18736 | 0.000305444 | 3.027846 | 0.05106482 | 71.10864 | 0.0002171285 | 3.031198 | 0.05104594 | 52.08544 | 0.000412561 | 4.138285 | 0.06355719 | 52.24232 | 0.0003196597 | 4.125858 | 0.0707164 | 36.74767 | 6.776676e-05 | 5.865526 | 0.05850494 | 36.79963 | 6.563962e-05 | 5.857243 | 0.05257861 | 47.5477 | 0.0001519434 | 4.533225 | 0.05716145 | 47.74234 | 0.0001786239 | 4.514743 | 0.05414142 | 35.69767 | 2.742931e-05 | 6.038052 | 0.05217292 | 35.68364 | 2.717972e-05 | 6.040426 | 0.05029057
41.23051 | 7.626414e-05 | 5.227789 | 0.02674892 | 41.25262 | 3.564171e-05 | 5.224987 | 0.01820388 | 41.45467 | 7.724576e-05 | 5.19952 | 0.02878135 | 41.51156 | 8.604117e-05 | 5.192394 | 0.03111635 | 41.67105 | 7.476658e-05 | 5.172521 | 0.03197924 | 41.80869 | 8.619949e-05 | 5.155492 | 0.02333305 | 46.0165 | 0.0001091361 | 4.684068 | 0.06183556 | 46.04515 | 8.127466e-05 | 4.681153 | 0.05950686 | 88.90945 | 0.0002451986 | 2.424314 | 0.05131002 | 88.83073 | 0.0002246611 | 2.426462 | 0.0512706 | 64.42698 | 0.0001505166 | 3.345561 | 0.06370771 | 64.58524 | 8.962303e-05 | 3.337363 | 0.07080603 | 41.69062 | 0.0001446158 | 5.170093 | 0.05864956 | 41.74235 | 0.0001537725 | 5.163686 | 0.05273238 | 57.89072 | 0.0001729168 | 3.723298 | 0.05733437 | 58.08552 | 0.0002001636 | 3.710811 | 0.05434158 | 41.49116 | 0.0001828 | 5.194948 | 0.05235572 | 41.47724 | 0.0001663417 | 5.196691 | 0.05045691
46.45999 | 4.944392e-05 | 4.639355 | 0.02679837 | 46.48221 | 1.755171e-05 | 4.637137 | 0.01822143 | 46.1867 | 9.284727e-05 | 4.666807 | 0.0288742 | 46.24379 | 9.913929e-05 | 4.661046 | 0.03121549 | 46.54768 | 4.789233e-05 | 4.630615 | 0.03202713 | 46.68491 | 0.0001079757 | 4.617004 | 0.02344102 | 57.3042 | 0.0002543889 | 3.761407 | 0.06208995 | 57.33299 | 0.0002437122 | 3.759518 | 0.05975057 | 115.8425 | 0.0003124624 | 1.860667 | 0.05162248 | 115.7638 | 0.0002834126 | 1.861932 | 0.05155401 | 72.23625 | 0.0001115128 | 2.983881 | 0.06381922 | 72.39499 | 0.0001092106 | 2.977339 | 0.07091524 | 46.40273 | 0.0001204163 | 4.64508 | 0.05876997 | 46.45436 | 0.0001205429 | 4.639917 | 0.05285292 | 73.43267 | 0.0003866106 | 2.935266 | 0.05772098 | 73.6297 | 0.0002907626 | 2.927411 | 0.05463235 | 47.23019 | 0.0001637861 | 4.563699 | 0.05251951 | 47.21664 | 0.000133507 | 4.565009 | 0.05059042
56.78959 | 0.0001563393 | 3.795492 | 0.0269547 | 56.81205 | 8.376874e-05 | 3.793991 | 0.0183052 | 56.77596 | 0.0001663882 | 3.796403 | 0.02904059 | 56.83332 | 0.0001862738 | 3.792571 | 0.03140176 | 59.2575 | 0.0001675114 | 3.637419 | 0.03219464 | 59.39491 | 0.0001864135 | 3.629005 | 0.02362744 | 74.11395 | 0.0003163777 | 2.908284 | 0.06240633 | 74.14307 | 0.0002946593 | 2.907142 | 0.06004523 | 136.72 | 0.0001873113 | 1.576539 | 0.05180979 | 136.641 | 0.0001886152 | 1.57745 | 0.05174262 | 90.53417 | 0.0001290292 | 2.380807 | 0.06394825 | 90.69158 | 0.0002699569 | 2.376675 | 0.07118519 | 57.85036 | 0.0002610311 | 3.725895 | 0.05903101 | 57.90203 | 0.0002480671 | 3.722571 | 0.05310099 | 87.30216 | 0.0002566688 | 2.468947 | 0.05797765 | 87.50021 | 0.000231076 | 2.463358 | 0.05486342 | 56.96573 | 0.000245139 | 3.783756 | 0.05276465 | 56.95327 | 0.0001669712 | 3.784584 | 0.05075739
72.15054 | 0.0001610406 | 2.987426 | 0.02711575 | 72.17319 | 9.62615e-05 | 2.986488 | 0.01840146 | 70.79014 | 0.0001852028 | 3.044836 | 0.02922579 | 70.84817 | 0.0001617484 | 3.042343 | 0.03156351 | 74.224 | 0.0001631044 | 2.903972 | 0.03235774 | 74.36152 | 0.000189662 | 2.898601 | 0.0238171 | 88.34029 | 0.0002294034 | 2.439933 | 0.06263573 | 88.36934 | 0.0002301522 | 2.439131 | 0.06027538 | 171.1386 | 0.0002573729 | 1.259473 | 0.05206716 | 171.0593 | 0.0002501979 | 1.260056 | 0.05199282 | 111.0997 | 0.0004057586 | 1.940098 | 0.06435401 | 111.2611 | 0.0002222359 | 1.937284 | 0.07140743 | 71.77978 | 0.0002812222 | 3.002857 | 0.05931223 | 71.83082 | 0.0003102832 | 3.000723 | 0.05341128 | 111.7118 | 0.0003051534 | 1.929468 | 0.0582828 | 111.9111 | 0.0002756193 | 1.926033 | 0.05513904 | 71.50079 | 0.0003100559 | 3.014574 | 0.0530747 | 71.48859 | 0.00027759 | 3.015088 | 0.05103498
86.67629 | 0.0001535453 | 2.486775 | 0.02726929 | 86.69904 | 0.000111768 | 2.486122 | 0.01851323 | 87.18067 | 0.000177497 | 2.472387 | 0.02940329 | 87.23947 | 0.0001389496 | 2.470721 | 0.03170246 | 87.63509 | 0.0001188852 | 2.459567 | 0.03247663 | 87.77238 | 0.0001762528 | 2.45572 | 0.02399335 | 114.6237 | 0.0003392771 | 1.880453 | 0.06297501 | 114.6533 | 0.0003050007 | 1.879967 | 0.06058038 | 219.3424 | 0.0002654567 | 0.9826848 | 0.05233262 | 219.2619 | 0.0003072172 | 0.9830453 | 0.05230004 | 137.1273 | 0.0002194941 | 1.571856 | 0.0645735 | 137.29 | 0.0001835823 | 1.569993 | 0.07159101 | 87.04675 | 0.0002455339 | 2.476191 | 0.05955776 | 87.09706 | 0.0002824478 | 2.474761 | 0.05369372 | 136.7173 | 0.0002604052 | 1.57657 | 0.05854321 | 136.9175 | 0.000246089 | 1.574265 | 0.05538513 | 86.58653 | 0.0002501719 | 2.489352 | 0.05332487 | 86.57407 | 0.0002533011 | 2.489711 | 0.05128828
111.5229 | 0.0001676511 | 1.932736 | 0.02743694 | 111.5458 | 0.0001205951 | 1.932341 | 0.01863383 | 112.6858 | 0.0002416894 | 1.912791 | 0.02964498 | 112.7456 | 0.0001935288 | 1.911777 | 0.03189599 | 111.5318 | 0.0002308749 | 1.932583 | 0.0327075 | 111.6689 | 0.0002991371 | 1.930209 | 0.02429249 | 136.6118 | 0.000260964 | 1.577788 | 0.06323598 | 136.6414 | 0.0002554506 | 1.577445 | 0.06083583 | 265.5436 | 0.0002464093 | 0.8117099 | 0.05257903 | 265.4635 | 0.0002126172 | 0.811955 | 0.05251266 | 177.3722 | 0.0002780929 | 1.21521 | 0.0648516 | 177.5362 | 0.0002603084 | 1.214087 | 0.07185132 | 112.3443 | 0.000323087 | 1.918605 | 0.05988085 | 112.3927 | 0.0004346445 | 1.917779 | 0.05412837 | 172.0453 | 0.0003036819 | 1.252835 | 0.05884689 | 172.2465 | 0.0002818629 | 1.251372 | 0.05566699 | 111.0422 | 0.0002785996 | 1.941103 | 0.05360347 | 111.0291 | 0.0003041327 | 1.941333 | 0.05159241
141.01 | 0.0001516361 | 1.528575 | 0.02758858 | 141.0331 | 9.755418e-05 | 1.528325 | 0.01873138 | 137.0255 | 0.0001835935 | 1.573024 | 0.02982857 | 137.0851 | 0.0002730228 | 1.57234 | 0.03216901 | 136.7687 | 0.0001568347 | 1.575978 | 0.03286434 | 136.9055 | 0.000237545 | 1.574403 | 0.02453003 | 171.8089 | 0.000317812 | 1.254559 | 0.06355379 | 171.839 | 0.0002922602 | 1.254339 | 0.06112809 | 326.7243 | 0.0002354793 | 0.6597133 | 0.05281451 | 326.6441 | 0.0002180412 | 0.6598754 | 0.0527307 | 218.922 | 0.000261493 | 0.9845716 | 0.06511309 | 219.0878 | 0.000203222 | 0.9838265 | 0.07205454 | 136.7311 | 0.0002488457 | 1.576411 | 0.06012969 | 136.7783 | 0.0003130846 | 1.575867 | 0.05444145 | 218.5042 | 0.0003042966 | 0.986454 | 0.05915119 | 218.7064 | 0.0002987124 | 0.9855422 | 0.05596571 | 139.2731 | 0.0002186112 | 1.547639 | 0.05382209 | 139.2591 | 0.0002566576 | 1.547794 | 0.05184907
174.8433 | 0.0002610758 | 1.232786 | 0.02784965 | 174.8666 | 0.0001580678 | 1.232622 | 0.01888945 | 172.0841 | 0.0002677608 | 1.252553 | 0.03009633 | 172.1445 | 0.0002552345 | 1.252113 | 0.03242425 | 171.779 | 0.0001947843 | 1.254778 | 0.03305912 | 171.9154 | 0.0002880711 | 1.253782 | 0.02481811 | 220.9182 | 0.0003723055 | 0.975675 | 0.06392609 | 220.9488 | 0.0003440417 | 0.9755402 | 0.06147214 | 417.8858 | 0.000363633 | 0.5157974 | 0.05317814 | 417.8059 | 0.0003116131 | 0.515896 | 0.05304231 | 268.0047 | 0.0002185553 | 0.804256 | 0.06533165 | 268.1718 | 0.0001854748 | 0.8037548 | 0.07224002 | 172.2215 | 0.0003602691 | 1.251553 | 0.06048996 | 172.2684 | 0.0003671236 | 1.251213 | 0.05480858 | 267.1736 | 0.0002845973 | 0.8067579 | 0.05943578 | 267.3766 | 0.0002739541 | 0.8061452 | 0.05623966 | 171.7848 | 0.0003107041 | 1.254735 | 0.05413279 | 171.7709 | 0.000294257 | 1.254837 | 0.05214333
216.6763 | 0.000185065 | 0.9947759 | 0.02803472 | 216.6997 | 0.0001408383 | 0.9946685 | 0.01903029 | 217.0938 | 0.0002184417 | 0.9928628 | 0.03031477 | 217.1546 | 0.0002369322 | 0.9925848 | 0.03266118 | 216.2988 | 0.0002018847 | 0.9965122 | 0.03326101 | 216.435 | 0.0002854262 | 0.9958853 | 0.02510353 | 270.5889 | 0.0003340021 | 0.7965751 | 0.0642601 | 270.6203 | 0.0002858341 | 0.7964827 | 0.06175797 | 519.4022 | 0.0004400387 | 0.4149856 | 0.05361818 | 519.3232 | 0.0003542751 | 0.4150487 | 0.05339659 | 326.8555 | 0.0002282709 | 0.6594486 | 0.06555992 | 327.0241 | 0.0001835003 | 0.6591086 | 0.07242352 | 216.9116 | 0.0004204139 | 0.9936968 | 0.06091038 | 216.9582 | 0.0004209802 | 0.9934833 | 0.05522956 | 326.4448 | 0.000308346 | 0.6602782 | 0.05974413 | 326.6492 | 0.0002690107 | 0.6598651 | 0.05650867 | 219.406 | 0.0003646947 | 0.9823998 | 0.05449748 | 219.3925 | 0.0003147386 | 0.98246 | 0.05245807
268.3433 | 0.0002603121 | 0.8032413 | 0.02829503 | 268.3669 | 0.0001747571 | 0.8031705 | 0.01920504 | 267.2349 | 0.00022926 | 0.8065728 | 0.03054403 | 267.2963 | 0.0002256967 | 0.8063874 | 0.03288687 | 266.6558 | 0.0001815632 | 0.8083244 | 0.03344257 | 266.7919 | 0.0002350174 | 0.8079122 | 0.02533855 | 327.1938 | 0.0004662797 | 0.6587668 | 0.06472638 | 327.2273 | 0.0003488027 | 0.6586994 | 0.06210677 | 639.0497 | 0.0004978031 | 0.3372889 | 0.05411598 | 638.9706 | 0.0004625134 | 0.3373307 | 0.0538591 | 419.8193 | 0.0002957359 | 0.5134218 | 0.06585565 | 419.9897 | 0.0002453774 | 0.5132135 | 0.0726689 | 266.5708 | 0.0004521348 | 0.8085823 | 0.06136251 | 266.6166 | 0.0004790351 | 0.8084431 | 0.05570859 | 417.2787 | 0.0004888996 | 0.5165478 | 0.06023303 | 417.4857 | 0.0003845245 | 0.5162917 | 0.0568932 | 270.8798 | 0.0003154129 | 0.7957196 | 0.0548129 | 270.867 | 0.0002639927 | 0.7957574 | 0.05272206
326.8844 | 0.0005529076 | 0.6593903 | 0.02884794 | 326.9092 | 0.0002152417 | 0.6593402 | 0.01942029 | 327.1832 | 0.0002880879 | 0.6587882 | 0.03083212 | 327.2458 | 0.0002344996 | 0.6586621 | 0.03312137 | 326.6333 | 0.0001653098 | 0.6598972 | 0.03360788 | 326.7689 | 0.0002571531 | 0.6596234 | 0.0255957 | 417.9255 | 0.0007801354 | 0.5157484 | 0.06550651 | 417.9626 | 0.0005856156 | 0.5157026 | 0.06269239 | 797.1973 | 0.0006024837 | 0.2703777 | 0.05471847 | 797.1183 | 0.0005420744 | 0.2704045 | 0.05440117 | 518.0475 | 0.0002925247 | 0.4160707 | 0.06614818 | 518.2199 | 0.0002325401 | 0.4159323 | 0.07290144 | 327.1895 | 0.0005837269 | 0.6587753 | 0.06194624 | 327.2342 | 0.000640031 | 0.6586855 | 0.05634862 | 520.2869 | 0.0006836094 | 0.4142799 | 0.06091664 | 520.4977 | 0.0005267449 | 0.4141121 | 0.05741994 | 326.2387 | 0.0003231838 | 0.6606953 | 0.05513608 | 326.2265 | 0.0002697073 | 0.6607201 | 0.05299177
417.5751 | 0.001359135 | 0.5161811 | 0.03020707 | 417.603 | 0.000512857 | 0.5161466 | 0.01993314 | 417.0963 | 0.0005362052 | 0.5167737 | 0.03136833 | 417.1615 | 0.0003837831 | 0.5166929 | 0.03350516 | 420.1561 | 0.0002691634 | 0.5130102 | 0.03387704 | 420.2914 | 0.0003744531 | 0.5128451 | 0.02597016 | 518.1083 | 0.0009726286 | 0.4160219 | 0.06647914 | 518.1511 | 0.0006648377 | 0.4159875 | 0.06335723 | 985.452 | 0.0006314851 | 0.2187264 | 0.05534995 | 985.3728 | 0.0005973689 | 0.218744 | 0.05499854 | 639.9396 | 0.0003157929 | 0.3368199 | 0.06646397 | 640.1141 | 0.0002443343 | 0.3367281 | 0.07314577 | 417.9485 | 0.0009740554 | 0.51572 | 0.06292029 | 417.9887 | 0.001215402 | 0.5156703 | 0.05756402 | 637.2274 | 0.0008584857 | 0.3382535 | 0.06177513 | 637.4412 | 0.0008116849 | 0.3381401 | 0.05823163 | 417.46 | 0.0004841574 | 0.5163235 | 0.05562024 | 417.4493 | 0.0003661439 | 0.5163367 | 0.05335791
517.0648 | 0.001419002 | 0.4168615 | 0.03162608 | 517.0938 | 0.0009579845 | 0.4168381 | 0.02089113 | 517.6808 | 0.0009867325 | 0.4163655 | 0.03235506 | 517.7511 | 0.0006690696 | 0.4163089 | 0.03417423 | 517.702 | 0.0002916344 | 0.4163484 | 0.03416868 | 517.8375 | 0.0003404673 | 0.4162395 | 0.02631062 | 637.2596 | 0.001054794 | 0.3382364 | 0.06753393 | 637.3082 | 0.0007398725 | 0.3382106 | 0.0640971 | 1198.251 | 0.0006439686 | 0.1798825 | 0.05599392 | 1198.171875 | 0.0005644225 | 0.1798944 | 0.05556297 | 798.0386 | 0.0003629476 | 0.2700927 | 0.06682692 | 798.2156 | 0.0002854317 | 0.2700328 | 0.0734312 | 517.8477 | 0.0009956211 | 0.4162313 | 0.06391592 | 517.8788 | 0.001548249 | 0.4162062 | 0.05911227 | 799.8763 | 0.001002677 | 0.2694722 | 0.0627778 | 800.0902 | 0.001214802 | 0.2694001 | 0.05944643 | 516.0819 | 0.0005675741 | 0.4176554 | 0.05618781 | 516.0737 | 0.0003935397 | 0.4176621 | 0.05375145
637.2626 | 0.001621865 | 0.3382348 | 0.03324794 | 637.2916 | 0.001410222 | 0.3382194 | 0.02230135 | 638.1658 | 0.000993751 | 0.3377561 | 0.03334881 | 638.24 | 0.0008261912 | 0.3377168 | 0.03500042 | 637.3181 | 0.0003555864 | 0.3382054 | 0.03452427 | 637.4536 | 0.0004388746 | 0.3381335 | 0.0267495 | 796.7719 | 0.001206674 | 0.2705221 | 0.06874061 | 796.8274 | 0.000838913 | 0.2705032 | 0.06493601 | 1497.403 | 0.0009718835 | 0.1439455 | 0.05696581 | 1497.327 | 0.0007683262 | 0.1439528 | 0.05633129 | 985.2145 | 0.0003872812 | 0.2187791 | 0.0672142 | 985.3943 | 0.0002910867 | 0.2187392 | 0.07372229 | 637.3193 | 0.001032695 | 0.3382047 | 0.06494861 | 637.334 | 0.002056856 | 0.3381969 | 0.06116913 | 986.3732 | 0.0009860247 | 0.2185221 | 0.06376383 | 986.5875 | 0.001185268 | 0.2184747 | 0.0606317 | 638.7679 | 0.0006741472 | 0.3374377 | 0.05686196 | 638.7625 | 0.0004694909 | 0.3374406 | 0.05422094
797.3651 | 0.002015255 | 0.2703208 | 0.0352632 | 797.3941 | 0.001721511 | 0.270311 | 0.02402286 | 797.1538 | 0.001092397 | 0.2703925 | 0.03444121 | 797.232 | 0.0009487681 | 0.270366 | 0.03594919 | 797.5995 | 0.0004999861 | 0.2702414 | 0.03502425 | 797.7361 | 0.0004907902 | 0.2701951 | 0.02724029 | 987.18 | 0.001287691 | 0.2183436 | 0.0700283 | 987.2413 | 0.000963755 | 0.21833 | 0.06589977 | 1895.484 | 0.001345117 | 0.1137147 | 0.05831092 | 1895.413 | 0.0009337179 | 0.113719 | 0.05726501 | 1198.509 | 0.0003828779 | 0.1798437 | 0.06759708 | 1198.692 | 0.0002773479 | 0.1798163 | 0.07399964 | 797.3953 | 0.001157358 | 0.2703106 | 0.06610597 | 797.39 | 0.002418328 | 0.2703124 | 0.06358746 | 1198.125 | 0.001003951 | 0.1799014 | 0.06476778 | 1198.341 | 0.001153328 | 0.179869 | 0.06178502 | 797.062 | 0.0007943772 | 0.2704236 | 0.05765634 | 797.0588 | 0.0006168745 | 0.2704247 | 0.05483782
986.6706 | 0.00218888 | 0.2184563 | 0.03745208 | 986.7011 | 0.001551168 | 0.2184495 | 0.02557403 | 986.7742 | 0.001092687 | 0.2184333 | 0.03553389 | 986.8563 | 0.0009697005 | 0.2184152 | 0.03691889 | 986.8954 | 0.0005916506 | 0.2184065 | 0.0356159 | 987.0335 | 0.0005583409 | 0.218376 | 0.02779863 | 1197.337 | 0.001372963 | 0.1800199 | 0.07140126 | 1197.405 | 0.001000665 | 0.1800096 | 0.06690043 | 2348.396 | 0.0015218 | 0.09178367 | 0.05983272 | 2348.331 | 0.001063589 | 0.09178621 | 0.0583286 | 1506.162 | 0.0005195439 | 0.1431084 | 0.06811662 | 1506.348 | 0.0003733784 | 0.1430907 | 0.07437301 | 987.7028 | 0.001248978 | 0.218228 | 0.06735495 | 987.6804 | 0.00231576 | 0.2182329 | 0.06590322 | 1495.753 | 0.001361839 | 0.1441043 | 0.06612962 | 1495.97 | 0.001537558 | 0.1440834 | 0.06332258 | 989.2993 | 0.0009490363 | 0.2178758 | 0.05860537 | 989.3009 | 0.0006125607 | 0.2178755 | 0.05545038
1196.17 | 0.00296244 | 0.1801954 | 0.04041452 | 1196.205 | 0.001687272 | 0.1801902 | 0.0272613 | 1196.223 | 0.00124168 | 0.1801875 | 0.03677557 | 1196.309 | 0.001119565 | 0.1801745 | 0.03803845 | 1196.749 | 0.0007405058 | 0.1801083 | 0.03635641 | 1196.89 | 0.0005152691 | 0.180087 | 0.0283139 | 1496.647 | 0.002048671 | 0.1440182 | 0.07344993 | 1496.728 | 0.001354218 | 0.1440104 | 0.06825465 | 2890.244 | 0.001627211 | 0.07457654 | 0.06145993 | 2890.185 | 0.001173656 | 0.07457806 | 0.05950226 | 1909.143 | 0.0008234456 | 0.1129011 | 0.06894007 | 1909.337 | 0.0005575344 | 0.1128897 | 0.07493055 | 1196.891 | 0.00125704 | 0.1800869 | 0.06861199 | 1196.855 | 0.002079494 | 0.1800923 | 0.06798271 | 1895.556 | 0.001677796 | 0.1137104 | 0.06780741 | 1895.775 | 0.001895539 | 0.1136973 | 0.06521812 | 1201.573 | 0.0009048134 | 0.1793851 | 0.05951019 | 1201.58 | 0.0005541444 | 0.1793841 | 0.05600452
1497.94 | 0.00524462 | 0.1438939 | 0.04565914 | 1497.986 | 0.002057346 | 0.1438895 | 0.02931865 | 1495.795 | 0.002034683 | 0.1441003 | 0.03881026 | 1495.89 | 0.001562424 | 0.1440911 | 0.03960088 | 1497.509 | 0.0008276589 | 0.1439353 | 0.03718407 | 1497.653 | 0.0007112473 | 0.1439215 | 0.02902514 | 1895.305 | 0.003121674 | 0.1137255 | 0.07657161 | 1895.41 | 0.001841217 | 0.1137192 | 0.07009587 | 3586.775 | 0.002081674 | 0.06009421 | 0.06354161 | 3586.722 | 0.001534518 | 0.06009509 | 0.06103677 | 2342.034 | 0.0005902275 | 0.09203299 | 0.06953029 | 2342.232 | 0.0003725588 | 0.09202519 | 0.07530311 | 1495.472 | 0.0017813 | 0.1441314 | 0.07039329 | 1495.424 | 0.002498053 | 0.144136 | 0.07048076 | 2345.097 | 0.001748458 | 0.09191277 | 0.06955587 | 2345.317 | 0.0021175 | 0.09190418 | 0.06733562 | 1494.845 | 0.001153659 | 0.1441918 | 0.06066385 | 1494.859 | 0.0006964467 | 0.1441905 | 0.05670097
1895.368 | 0.006798223 | 0.1137217 | 0.05245736 | 1895.43 | 0.002324171 | 0.1137179 | 0.03164282 | 1895.972 | 0.002891775 | 0.1136854 | 0.04170203 | 1896.079 | 0.00234868 | 0.113679 | 0.04194956 | 1895.507 | 0.001070432 | 0.1137133 | 0.0382545 | 1895.653 | 0.001005519 | 0.1137045 | 0.03003066 | 2345.086 | 0.004007556 | 0.09191322 | 0.08057916 | 2345.224 | 0.002244122 | 0.09190779 | 0.07233999 | 4482.294 | 0.002868071 | 0.04808796 | 0.06640968 | 4482.249 | 0.002256908 | 0.04808845 | 0.06329368 | 2890.161 | 0.0008990392 | 0.07457867 | 0.07042933 | 2890.367 | 0.0005739182 | 0.07457335 | 0.07587703 | 1896.176 | 0.002512626 | 0.1136732 | 0.07290591 | 1896.125 | 0.002607077 | 0.1136763 | 0.07308784 | 2889.125 | 0.00186342 | 0.07460542 | 0.07141929 | 2889.344 | 0.002270676 | 0.07459976 | 0.0696063 | 1895.453 | 0.001369853 | 0.1137166 | 0.0620337 | 1895.473 | 0.0008477643 | 0.1137153 | 0.05754873
2345.035 | 0.006898634 | 0.09191522 | 0.05935599 | 2345.113 | 0.002483416 | 0.09191215 | 0.03412623 | 2345.286 | 0.00336862 | 0.09190539 | 0.04507065 | 2345.404 | 0.003063589 | 0.09190076 | 0.04501314 | 2344.767 | 0.001331568 | 0.09192573 | 0.03958607 | 2344.917 | 0.00132234 | 0.09191986 | 0.031353 | 2887.878 | 0.005403697 | 0.07463764 | 0.08598286 | 2888.06 | 0.003094792 | 0.07463295 | 0.07543478 | 5599.262 | 0.004586726 | 0.03849514 | 0.0709964 | 5599.223 | 0.003862806 | 0.03849541 | 0.06715649 | 3611.548 | 0.001563087 | 0.05968199 | 0.07199242 | 3611.769 | 0.0009327009 | 0.05967835 | 0.07680973 | 2345.395 | 0.003080569 | 0.09190111 | 0.07598648 | 2345.352 | 0.002418727 | 0.0919028 | 0.07550657 | 3586.102 | 0.002304658 | 0.06010548 | 0.07372395 | 3586.323 | 0.002745405 | 0.06010179 | 0.0723517 | 2344.968 | 0.001408376 | 0.09191783 | 0.06344207 | 2344.997 | 0.0008818209 | 0.09191671 | 0.05843055
2889.718 | 0.01566128 | 0.07459011 | 0.07501727 | 2889.842 | 0.003702626 | 0.07458691 | 0.03782886 | 2889.425 | 0.004898332 | 0.07459767 | 0.04996898 | 2889.557 | 0.00474878 | 0.07459426 | 0.04976192 | 2889.339 | 0.001800358 | 0.07459989 | 0.04138643 | 2889.491 | 0.001929406 | 0.07459596 | 0.03328241 | 3586.329 | 0.01432353 | 0.06010169 | 0.1003064 | 3586.621 | 0.008413956 | 0.06009679 | 0.08384874 | 6992.214 | 0.006896384 | 0.03082634 | 0.07789279 | 6992.167 | 0.006723762 | 0.03082655 | 0.07388025 | 4490.946 | 0.00161168 | 0.04799532 | 0.0736041 | 4491.182 | 0.0009402931 | 0.0479928 | 0.07775002 | 2889.254 | 0.004486687 | 0.07460209 | 0.08047317 | 2889.233 | 0.002827793 | 0.07460263 | 0.07833436 | 4484.681 | 0.003345437 | 0.04806237 | 0.07706939 | 4484.914 | 0.003138088 | 0.04805988 | 0.07548979 | 2889.948 | 0.001547724 | 0.07458416 | 0.0649898 | 2889.984375 | 0.001024134 | 0.07458324 | 0.05945469
3586.482 | 0.02037103 | 0.06009912 | 0.0953883 | 3586.665 | 0.004774537 | 0.06009605 | 0.0426034 | 3587.807 | 0.009025261 | 0.06007692 | 0.05899424 | 3587.978 | 0.007063881 | 0.06007406 | 0.05682581 | 3587.271 | 0.003108669 | 0.06008589 | 0.04449509 | 3587.426 | 0.003630113 | 0.06008331 | 0.03691252 | 4479.928 | 0.0197938 | 0.04811336 | 0.1201002 | 4480.207 | 0.02025168 | 0.04811037 | 0.1041004 | 8581.03125 | 0.006779276 | 0.02511871 | 0.08467206 | 8580.956 | 0.007747017 | 0.02511893 | 0.08162726 | 5646.62 | 0.00366924 | 0.03817229 | 0.07727334 | 5646.889 | 0.002230525 | 0.03817047 | 0.07998054 | 3587.445 | 0.01720773 | 0.06008299 | 0.0976809 | 3587.614 | 0.004059054 | 0.06008015 | 0.08239342 | 5580.193 | 0.006010674 | 0.03862669 | 0.08308006 | 5580.46875 | 0.003779687 | 0.03862478 | 0.07926948 | 3587.102 | 0.001932278 | 0.06008873 | 0.06692208 | 3587.145 | 0.001390494 | 0.060088 | 0.06084518
4482.974 | 0.01699702 | 0.04808067 | 0.1123853 | 4483.187 | 0.008308206 | 0.04807839 | 0.0509116 | 4481.192 | 0.01210165 | 0.04809979 | 0.07109589 | 4481.427 | 0.008050147 | 0.04809727 | 0.06487595 | 4483.777 | 0.008120231 | 0.04807206 | 0.05261533 | 4483.943 | 0.008635741 | 0.04807028 | 0.04554826 | 5580.748 | 0.01464737 | 0.03862285 | 0.1347476 | 5580.994 | 0.01611288 | 0.03862115 | 0.1202133 | 10575.66 | 0.005417302 | 0.02038119 | 0.09008937 | 10575.55 | 0.006852068 | 0.0203814 | 0.08847933 | 7042.198 | 0.006466657 | 0.03060755 | 0.08374 | 7042.518 | 0.004438445 | 0.03060616 | 0.08441899 | 4485.735 | 0.02264016 | 0.04805107 | 0.1203211 | 4486.106 | 0.00852406 | 0.0480471 | 0.09091748 | 6881.67 | 0.0099793 | 0.03132152 | 0.09305936 | 6882.042 | 0.004368126 | 0.03131983 | 0.0836376 | 4484.387 | 0.002563797 | 0.04806552 | 0.06948587 | 4484.438 | 0.001957394 | 0.04806497 | 0.06280258
5582.159 | 0.01043228 | 0.03861309 | 0.1228176 | 5582.325 | 0.01901812 | 0.03861194 | 0.06992972 | 5583.375 | 0.01384381 | 0.03860468 | 0.0849397 | 5583.686 | 0.008771941 | 0.03860253 | 0.07364789 | 5582.956 | 0.01631851 | 0.03860758 | 0.06893384 | 5583.174 | 0.01403044 | 0.03860607 | 0.0595787 | 6882.903 | 0.009621412 | 0.03131591 | 0.144369 | 6883.143 | 0.009820104 | 0.03131482 | 0.1300334 | 13557.97 | 0.004831739 | 0.01589798 | 0.0949211 | 13557.83 | 0.006559297 | 0.01589815 | 0.09503863 | 8689.17 | 0.008978464 | 0.0248061 | 0.09271846 | 8689.554 | 0.006822906 | 0.024805 | 0.0912419 | 5580.640625 | 0.01631587 | 0.03862359 | 0.1366369 | 5580.964 | 0.01870716 | 0.03862136 | 0.1096246 | 8578.107 | 0.01111033 | 0.02512727 | 0.1041697 | 8578.575 | 0.005682178 | 0.0251259 | 0.08931978 | 5580.873 | 0.004214644 | 0.03862199 | 0.07370052 | 5580.943 | 0.002829559 | 0.0386215 | 0.06563213
6880.831 | 0.006487206 | 0.03132535 | 0.1293048 | 6880.933 | 0.01892886 | 0.03132488 | 0.08885857 | 6878.58 | 0.01017921 | 0.0313356 | 0.09511891 | 6878.933 | 0.008126102 | 0.03133399 | 0.081774 | 6881.99 | 0.01715229 | 0.03132007 | 0.08608612 | 6882.276 | 0.01321724 | 0.03131876 | 0.07279594 | 8576.84 | 0.006363928 | 0.02513098 | 0.1507329 | 8577.075 | 0.006512433 | 0.02513029 | 0.1365458 | 16693.59 | 0.004791252 | 0.0129118 | 0.09971236 | 16693.41 | 0.006277226 | 0.01291195 | 0.1013159 | 11162.06 | 0.0130338 | 0.01931046 | 0.1057523 | 11162.51 | 0.01122267 | 0.01930966 | 0.1024646 | 6879.816 | 0.01043884 | 0.03132996 | 0.1470758 | 6880.048 | 0.01595214 | 0.03132891 | 0.1255768 | 10577.67 | 0.007617705 | 0.0203773 | 0.1117874 | 10578.18 | 0.006091982 | 0.02037632 | 0.09541176 | 6882.101 | 0.007785194 | 0.03131956 | 0.08148571 | 6882.227 | 0.004081748 | 0.03131899 | 0.06971388
8579.01 | 0.004579216 | 0.02512462 | 0.133884 | 8579.095 | 0.007667549 | 0.02512438 | 0.09652612 | 8580.558 | 0.007827058 | 0.02512009 | 0.102946 | 8580.933 | 0.007711053 | 0.02511899 | 0.08948505 | 8579.64 | 0.01323012 | 0.02512278 | 0.09931624 | 8579.971 | 0.01118629 | 0.02512181 | 0.08398223 | 10578.21 | 0.003924876 | 0.02037627 | 0.1546578 | 10578.4375 | 0.004164293 | 0.02037583 | 0.1407101 | 19970.34375 | 0.005665898 | 0.01079322 | 0.1053783 | 19970.14 | 0.00653822 | 0.01079334 | 0.1078541 | 13441.84 | 0.00860016 | 0.01603533 | 0.1143524 | 13442.33 | 0.00915508 | 0.01603475 | 0.1116196 | 8580.858 | 0.006977335 | 0.02511921 | 0.1540531 | 8581.028 | 0.01071621 | 0.02511871 | 0.136293 | 13175.84 | 0.006278709 | 0.01635906 | 0.1180661 | 13176.37 | 0.006247438 | 0.01635841 | 0.1016592 | 8576.604 | 0.01260567 | 0.02513167 | 0.09409139 | 8576.823 | 0.0063527 | 0.02513103 | 0.07606658
10578.45 | 0.003026769 | 0.0203758 | 0.1369108 | 10578.52 | 0.005074948 | 0.02037566 | 0.1016011 | 10578.41 | 0.006603882 | 0.02037588 | 0.1095499 | 10578.8 | 0.006778918 | 0.02037513 | 0.09626397 | 10577.81 | 0.00981608 | 0.02037703 | 0.1091323 | 10578.16 | 0.009397626 | 0.02037635 | 0.09337986 | 13175.16 | 0.002939418 | 0.0163599 | 0.1575972 | 13175.39 | 0.003241897 | 0.01635963 | 0.143952 | 24992.71 | 0.008887254 | 0.008624289 | 0.1142655 | 24992.49 | 0.008931018 | 0.008624366 | 0.1167851 | 16734.99 | 0.009130359 | 0.01287986 | 0.1234828 | 16735.48 | 0.01127076 | 0.01287948 | 0.1228904 | 10576.63 | 0.004130095 | 0.0203793 | 0.1581832 | 10576.76 | 0.006579369 | 0.02037905 | 0.1428724 | 16745.5 | 0.006573796 | 0.01287178 | 0.1246399 | 16746.04 | 0.00680434 | 0.01287136 | 0.1084635 | 10575.44 | 0.01247248 | 0.0203816 | 0.1065639 | 10575.71 | 0.008625589 | 0.02038108 | 0.08469217
13178.59 | 0.002456442 | 0.01635565 | 0.1393672 | 13178.66 | 0.003394239 | 0.01635556 | 0.1049953 | 13430.21 | 0.007036693 | 0.01604922 | 0.1165865 | 13430.61 | 0.007359505 | 0.01604874 | 0.1036235 | 13565.58 | 0.01031335 | 0.01588906 | 0.1194457 | 13565.96 | 0.01037651 | 0.01588862 | 0.1037564 | 16370.38 | 0.002516463 | 0.01316673 | 0.1601137 | 16370.59 | 0.00289464 | 0.01316656 | 0.1468467 | 29986.52 | 0.0100494 | 0.007188043 | 0.1243149 | 29986.29 | 0.009409726 | 0.007188097 | 0.1261948 | 20586.29 | 0.009362936 | 0.01047029 | 0.1328457 | 20586.8 | 0.01116704 | 0.01047003 | 0.1340574 | 13615.57 | 0.003159478 | 0.01583073 | 0.1613427 | 13615.67 | 0.004891336 | 0.01583061 | 0.1477637 | 19969.84 | 0.006128162 | 0.0107935 | 0.1307681 | 19970.4 | 0.005493157 | 0.01079319 | 0.1139567 | 13531.97 | 0.01196227 | 0.01592852 | 0.1185261 | 13532.23 | 0.01233348 | 0.01592822 | 0.09702566
16374.71 | 0.002122387 | 0.01316325 | 0.1414896 | 16374.78 | 0.002799995 | 0.0131632 | 0.1077953 | 16777.49 | 0.006615438 | 0.01284724 | 0.123202 | 16777.91 | 0.006764024 | 0.01284691 | 0.1103875 | 16741.13 | 0.00912226 | 0.01287514 | 0.1285679 | 16741.52 | 0.009028666 | 0.01287484 | 0.112785 | 19963.21 | 0.002418488 | 0.01079708 | 0.1625322 | 19963.41 | 0.002892792 | 0.01079697 | 0.1497395 | 20015.88 | 0.0003663301 | 0.01076867 | 0.1246812 | 20015.65 | 0.0002392977 | 0.01076879 | 0.1264341 | 24991.1 | 0.01005028 | 0.008624848 | 0.142896 | 24991.63 | 0.01112875 | 0.008624664 | 0.1451862 | 16373.86 | 0.001974374 | 0.01316393 | 0.1633171 | 16373.95 | 0.002733573 | 0.01316386 | 0.1504973 | 24992.01 | 0.008585572 | 0.008624532 | 0.1393536 | 24992.6 | 0.008382998 | 0.008624327 | 0.1223397 | 16374.94 | 0.01017325 | 0.01316306 | 0.1286994 | 16375.15 | 0.01243002 | 0.0131629 | 0.1094557
19970.44 | 0.002147689 | 0.01079317 | 0.1436373 | 19970.48 | 0.002701677 | 0.01079315 | 0.110497 | 20314.83 | 0.006488189 | 0.0106102 | 0.1296902 | 20315.27 | 0.006556347 | 0.01060997 | 0.1169438 | 20318.04 | 0.008446932 | 0.01060852 | 0.1370149 | 20318.46 | 0.008357584 | 0.01060831 | 0.1211426 | 24991.48 | 0.003218278 | 0.008624716 | 0.1657504 | 24991.67 | 0.003838986 | 0.00862465 | 0.1535784 | 10019.4 | -0.001402095 | 0.0215127 | 0.1232791 | 10019.18 | -0.001656547 | 0.02151317 | 0.1247776 | 29997.25 | 0.009828225 | 0.007185471 | 0.1527242 | 29997.81 | 0.01054892 | 0.007185337 | 0.1557351 | 19969.36 | 0.00210923 | 0.01079376 | 0.1654263 | 19969.4375 | 0.002553314 | 0.01079371 | 0.1530506 | 29986.39 | 0.008618698 | 0.007188074 | 0.1479723 | 29987 | 0.008689933 | 0.007187927 | 0.1310296 | 20286.77 | 0.01035957 | 0.01062488 | 0.139059 | 20286.95 | 0.01128171 | 0.01062478 | 0.1207374
24992.76 | 0.002597794 | 0.008624272 | 0.1462351 | 24992.82 | 0.003537774 | 0.008624254 | 0.1140348 | 24992.13 | 0.008060947 | 0.008624489 | 0.1377511 | 24992.59375 | 0.008220889 | 0.008624331 | 0.1251647 | 24992.17 | 0.009444535 | 0.008624478 | 0.1464594 | 24992.6 | 0.009349398 | 0.008624329 | 0.130492 | 29993.79 | 0.003346503 | 0.007186301 | 0.1690969 | 29993.97 | 0.003916845 | 0.007186258 | 0.1574953 | 7318.753 | -0.001002207 | 0.02945097 | 0.1222769 | 7318.539 | -0.001106843 | 0.02945184 | 0.1236707 | 18604.31 | -0.0007078052 | 0.01158572 | 0.1520164 | 18604.87 | -0.0007079393 | 0.01158537 | 0.1550272 | 24991.91 | 0.002854869 | 0.008624567 | 0.1682812 | 24991.98 | 0.003117248 | 0.008624541 | 0.1561678 | 20013.92 | -0.0001657903 | 0.01076972 | 0.1478065 | 20014.54 | -7.121265e-05 | 0.01076939 | 0.1309584 | 24991.75 | 0.01158138 | 0.008624621 | 0.1506403 | 24991.91 | 0.01237974 | 0.008624565 | 0.1331171
29997.54 | 0.002348647 | 0.007185402 | 0.1485838 | 29997.58 | 0.003851749 | 0.007185392 | 0.1178865 | 29986.32 | 0.007550076 | 0.007188092 | 0.1453012 | 29986.79 | 0.00786978 | 0.007187978 | 0.1330345 | 29993.59 | 0.007908449 | 0.00718635 | 0.1543678 | 29994.04 | 0.007680997 | 0.007186242 | 0.138173 | 20015.14 | -0.0006338358 | 0.01076907 | 0.1684631 | 20015.31 | -0.0005621165 | 0.01076897 | 0.1569332 | 5726.105 | -0.001175575 | 0.03764241 | 0.1211014 | 5725.895 | -0.001283802 | 0.03764379 | 0.1223869 | 9430.65 | -0.002142236 | 0.02285573 | 0.1498742 | 9431.2 | -0.002074152 | 0.0228544 | 0.152953 | 29995.0625 | 0.00304009 | 0.007185996 | 0.1713212 | 29995.13 | 0.003063813 | 0.007185979 | 0.1592316 | 9380.929 | -0.002075061 | 0.02297687 | 0.1457315 | 9381.53 | -0.001541764 | 0.0229754 | 0.1294167 | 29993.48 | 0.009567082 | 0.007186375 | 0.1602074 | 29993.62 | 0.01052007 | 0.007186343 | 0.1436372
19795.52 | 0.0002298057 | 0.01088855 | 0.1488136 | 19795.56 | -0.0002098605 | 0.01088852 | 0.1176766 | 20015.8125 | 6.818771e-05 | 0.01076871 | 0.1453694 | 20016.29 | 0.000327915 | 0.01076845 | 0.1333624 | 20015.4 | -0.0005103648 | 0.01076893 | 0.1538575 | 20015.85 | -0.0003834218 | 0.01076869 | 0.1377896 | 10019.6 | -0.001743361 | 0.02151227 | 0.1667197 | 10019.79 | -0.001987368 | 0.02151187 | 0.1549458 | 4315.056 | -0.001743309 | 0.0499517 | 0.1193581 | 4314.853 | -0.002044559 | 0.04995405 | 0.1203424 | 7325.076 | -0.001253799 | 0.02942555 | 0.1486204 | 7325.619 | -0.001187533 | 0.02942337 | 0.1517655 | 20013.1 | -0.0006980151 | 0.01077017 | 0.1706232 | 20013.17 | -0.0007479936 | 0.01077013 | 0.1584837 | 7320.966 | -0.001031339 | 0.02944207 | 0.1447001 | 7321.559 | -0.0005721599 | 0.02943969 | 0.1288445 | 20015.61 | -0.0003831387 | 0.01076881 | 0.1598243 | 20015.75 | -0.0003198087 | 0.01076874 | 0.1433174
10022.47 | 0 | 0.02150611 | 0.1488136 | 10022.52 | 0 | 0.021506 | 0.1176766 | 9441.039 | -0.002314344 | 0.02283058 | 0.143055 | 9441.502 | -0.001549259 | 0.02282946 | 0.1318132 | 10019.33 | -0.002417564 | 0.02151285 | 0.1514399 | 10019.77 | -0.001825944 | 0.02151191 | 0.1359636 | 7321.609375 | -0.00127387 | 0.02943948 | 0.1654459 | 7321.797 | -0.001474738 | 0.02943873 | 0.1534711 | 3312.16 | -0.001866102 | 0.06507669 | 0.117492 | 3311.969 | -0.002366304 | 0.06508044 | 0.1179761 | 5718.256 | -0.001730695 | 0.03769408 | 0.1468897 | 5718.792 | -0.001698047 | 0.03769055 | 0.1500674 | 9527.213 | -0.001846969 | 0.02262408 | 0.1687763 | 9527.287 | -0.001846075 | 0.0226239 | 0.1566376 | 5719.993 | -0.001545817 | 0.03768263 | 0.1431543 | 5720.574 | -0.0009414703 | 0.03767881 | 0.127903 | 10022.13 | -0.002443224 | 0.02150684 | 0.1573811 | 10022.27 | -0.002205342 | 0.02150655 | 0.141112
7317.714 | 0 | 0.02945515 | 0.1488136 | 7317.763 | 0 | 0.02945496 | 0.1176766 | 7317.936 | -0.001386315 | 0.02945426 | 0.1416687 | 7318.39 | -0.0007994622 | 0.02945243 | 0.1310137 | 7319.659 | -0.002208635 | 0.02944733 | 0.1492313 | 7320.088 | -0.001729399 | 0.0294456 | 0.1342342 | 5722.249 | -0.00140509 | 0.03766778 | 0.1640408 | 5722.441 | -0.001598045 | 0.03766651 | 0.151873 | 2601.361 | -0.001762375 | 0.08285831 | 0.1157296 | 2601.183 | -0.002284773 | 0.082864 | 0.1156913 | 4315.301 | -0.002740353 | 0.04994887 | 0.1441493 | 4315.826 | -0.002766356 | 0.04994279 | 0.1473011 | 7324.508 | -0.0009706467 | 0.02942783 | 0.1678056 | 7324.583 | -0.0009787977 | 0.02942753 | 0.1556588 | 4313.724 | -0.002583653 | 0.04996713 | 0.1405707 | 4314.285 | -0.001568913 | 0.04996063 | 0.1263341 | 7321.86 | -0.00201562 | 0.02943847 | 0.1553654 | 7321.99 | -0.001595527 | 0.02943795 | 0.1395165
5722.265625 | 0 | 0.03766767 | 0.1488136 | 5722.315 | -0.0002151355 | 0.03766734 | 0.1174615 | 5719.804 | -0.002012312 | 0.03768388 | 0.1396564 | 5720.248 | -0.00137803 | 0.03768095 | 0.1296357 | 5726.103 | -0.002657205 | 0.03764243 | 0.1465741 | 5726.523 | -0.002191722 | 0.03763966 | 0.1320425 | 4314.042 | -0.002240524 | 0.04996344 | 0.1618003 | 4314.239 | -0.002457768 | 0.04996116 | 0.1494153 | 2001.791 | -0.002037741 | 0.1076758 | 0.1136918 | 2001.627 | -0.002680577 | 0.1076846 | 0.1130107 | 3310.821 | -0.003150687 | 0.06510301 | 0.1409986 | 3311.335 | -0.003241196 | 0.0650929 | 0.1440599 | 5725.821 | -0.001232997 | 0.03764428 | 0.1665726 | 5725.898 | -0.001363501 | 0.03764377 | 0.1542953 | 3312.342 | -0.003147617 | 0.0650731 | 0.1374231 | 3312.878 | -0.001728326 | 0.06506259 | 0.1246058 | 5722.011 | -0.002393126 | 0.03766934 | 0.1529723 | 5722.132 | -0.001796216 | 0.03766854 | 0.1377203
4314.868 | -0.0004571974 | 0.04995388 | 0.1483564 | 4314.92 | -0.001478381 | 0.04995327 | 0.1159831 | 4315.018 | -0.003258541 | 0.04995215 | 0.1363979 | 4315.446 | -0.002441004 | 0.04994718 | 0.1271947 | 4315.548 | -0.004248053 | 0.04994601 | 0.142326 | 4315.954 | -0.003559485 | 0.04994131 | 0.128483 | 3311.468 | -0.002815515 | 0.06509029 | 0.1589847 | 3311.67 | -0.003067583 | 0.06508631 | 0.1463477 | 1501.465 | -0.002110064 | 0.143556 | 0.1115818 | 1501.316 | -0.002702489 | 0.1435703 | 0.1103082 | 2601.439 | -0.003046244 | 0.08285583 | 0.1379524 | 2601.944 | -0.003186584 | 0.08283976 | 0.1408733 | 4314.671 | -0.002025321 | 0.04995616 | 0.1645473 | 4314.756 | -0.002421662 | 0.04995518 | 0.1518736 | 2602.751 | -0.003229529 | 0.08281406 | 0.1341935 | 2603.257 | -0.001552485 | 0.08279796 | 0.1230533 | 4314.863 | -0.003786191 | 0.04995394 | 0.1491861 | 4314.97 | -0.002720699 | 0.0499527 | 0.1349996
3310.306 | -0.001976475 | 0.06511314 | 0.1463799 | 3310.361 | -0.002429143 | 0.06511204 | 0.113554 | 3311.218 | -0.003926754 | 0.0650952 | 0.1324711 | 3311.629 | -0.003008507 | 0.06508711 | 0.1241862 | 3309.157 | -0.005068064 | 0.06513574 | 0.137258 | 3309.547 | -0.004359655 | 0.06512807 | 0.1241234 | 2604.943 | -0.00345096 | 0.08274438 | 0.1555338 | 2605.148 | -0.003551632 | 0.08273786 | 0.142796 | 1201.993 | -0.001338162 | 0.1793225 | 0.1102436 | 1201.849 | -0.00153923 | 0.1793439 | 0.108769 | 1998.513 | -0.00357835 | 0.1078524 | 0.134374 | 1999.006 | -0.003771842 | 0.1078258 | 0.1371015 | 3311.44 | -0.002815932 | 0.06509084 | 0.1617314 | 3311.537 | -0.003499582 | 0.06508893 | 0.148374 | 2003 | -0.003769338 | 0.1076108 | 0.1304242 | 2003.46875 | -0.001577862 | 0.1075856 | 0.1214754 | 3311.106 | -0.004351154 | 0.0650974 | 0.144835 | 3311.193 | -0.002890825 | 0.0650957 | 0.1321088
2602.131 | -0.002825946 | 0.0828338 | 0.1435539 | 2602.191 | -0.003434621 | 0.08283188 | 0.1101194 | 2606.028 | -0.004032373 | 0.08270992 | 0.1284387 | 2606.422 | -0.003135234 | 0.08269742 | 0.1210509 | 2606.687 | -0.005254075 | 0.08268904 | 0.1320039 | 2607.059 | -0.004471719 | 0.08267723 | 0.1196517 | 2005.507 | -0.00518094 | 0.1074762 | 0.1503528 | 2005.717 | -0.005317777 | 0.107465 | 0.1374783 | 901.6686 | -0.001149304 | 0.2390506 | 0.1090943 | 901.5268 | -0.001150988 | 0.2390882 | 0.107618 | 1500.63 | -0.003444418 | 0.143636 | 0.1309296 | 1501.111 | -0.003605023 | 0.1435899 | 0.1334964 | 2605.379 | -0.00348334 | 0.08273054 | 0.158248 | 2605.494 | -0.004506648 | 0.08272689 | 0.1438674 | 1501.594 | -0.003525391 | 0.1435437 | 0.1268988 | 1502.028 | -0.001375504 | 0.1435023 | 0.1200999 | 2608.35 | -0.003981858 | 0.08263629 | 0.1408531 | 2608.416 | -0.002498507 | 0.08263422 | 0.1296103
1998.366 | -0.004362255 | 0.1078603 | 0.1391917 | 1998.434 | -0.005406916 | 0.1078566 | 0.1047124 | 2004.784 | -0.0052315 | 0.107515 | 0.1232072 | 2005.154 | -0.00394617 | 0.1074952 | 0.1171048 | 2002.245 | -0.00661993 | 0.1076513 | 0.125384 | 2002.595 | -0.005496293 | 0.1076326 | 0.1141554 | 1502.108 | -0.00757286 | 0.1434946 | 0.14278 | 1502.322 | -0.007697538 | 0.1434742 | 0.1297807 | 701.7383 | -0.0006722957 | 0.3071578 | 0.108422 | 701.5961 | -0.0005912855 | 0.3072201 | 0.1070267 | 1202.335 | -0.002026796 | 0.1792715 | 0.1289028 | 1202.809 | -0.002065405 | 0.1792009 | 0.131431 | 2003.508 | -0.005334556 | 0.1075835 | 0.1529135 | 2003.652 | -0.007033616 | 0.1075757 | 0.1368338 | 1201.531 | -0.001664281 | 0.1793915 | 0.1252345 | 1201.949 | -0.000809066 | 0.179329 | 0.1192909 | 2001.564 | -0.004591525 | 0.107688 | 0.1362616 | 2001.603 | -0.002760202 | 0.1076859 | 0.1268501
1501.119 | -0.006831139 | 0.1435892 | 0.1323605 | 1501.193 | -0.007094607 | 0.1435821 | 0.09761784 | 1502.275 | -0.006328292 | 0.1434787 | 0.1168789 | 1502.613 | -0.004405446 | 0.1434464 | 0.1126993 | 1502.122 | -0.007170103 | 0.1434932 | 0.1182139 | 1502.446 | -0.005833872 | 0.1434623 | 0.1083215 | 1201.743 | -0.006708264 | 0.1793599 | 0.1360717 | 1201.953 | -0.00643032 | 0.1793285 | 0.1233504 | 501.9536 | -0.0006859377 | 0.429411 | 0.1077361 | 501.8093 | -0.0005142018 | 0.4295345 | 0.1065125 | 896.1278 | -0.001360208 | 0.2405286 | 0.1275426 | 896.5963 | -0.001361266 | 0.240403 | 0.1300698 | 1501.347 | -0.007971004 | 0.1435673 | 0.1449425 | 1501.502 | -0.008256063 | 0.1435526 | 0.1285777 | 901.6605 | -0.001018628 | 0.2390527 | 0.1242159 | 902.0739 | -0.0008481145 | 0.2389432 | 0.1184428 | 1502.366 | -0.00422132 | 0.1434699 | 0.1320403 | 1502.381 | -0.002608508 | 0.1434685 | 0.1242416
1201.791 | -0.007188439 | 0.1793526 | 0.1251721 | 1201.854 | -0.0039085 | 0.1793432 | 0.09370934 | 1201.885 | -0.00482361 | 0.1793386 | 0.1120553 | 1202.198 | -0.003093459 | 0.179292 | 0.1096059 | 1201.604 | -0.0047158 | 0.1793805 | 0.1134981 | 1201.912 | -0.003931478 | 0.1793346 | 0.10439 | 901.6408 | -0.00627175 | 0.2390579 | 0.1298 | 901.8209 | -0.004622884 | 0.2390102 | 0.1187275 | 401.864 | -0.000409402 | 0.5363616 | 0.1073267 | 401.7186 | -0.0003207475 | 0.5365557 | 0.1061918 | 698.7724 | -0.0006059557 | 0.3084615 | 0.1269367 | 699.238 | -0.0005734861 | 0.3082561 | 0.1294963 | 1201.712 | -0.007541433 | 0.1793644 | 0.137401 | 1201.809 | -0.003467605 | 0.1793499 | 0.1251101 | 701.6454 | -0.0005746633 | 0.3071985 | 0.1236412 | 702.0582 | -0.0006536245 | 0.3070179 | 0.1177891 | 1201.977 | -0.002274215 | 0.179325 | 0.129766 | 1201.984 | -0.001662828 | 0.1793239 | 0.1225787
901.7244 | -0.01058202 | 0.2390358 | 0.1145901 | 901.7572 | -0.00251615 | 0.2390271 | 0.09119319 | 901.703 | -0.004586853 | 0.2390415 | 0.1074685 | 901.9908 | -0.003011256 | 0.2389652 | 0.1065946 | 902.0121 | -0.003448159 | 0.2389595 | 0.1100499 | 902.3142 | -0.003643043 | 0.2388795 | 0.100747 | 701.4169 | -0.002714559 | 0.3072986 | 0.1270854 | 701.577 | -0.001651078 | 0.3072284 | 0.1170764 | 301.5467 | -0.0004239529 | 0.7147961 | 0.1069027 | 301.4009 | -0.0003634021 | 0.7151419 | 0.1058284 | 500.2525 | -0.0005218238 | 0.4308712 | 0.1264148 | 500.7155 | -0.0004819632 | 0.4304727 | 0.1290143 | 902.0998 | -0.00792335 | 0.2389363 | 0.1294777 | 902.109 | -0.001844056 | 0.2389339 | 0.123266 | 501.756 | -0.0006380007 | 0.4295801 | 0.1230032 | 502.1693 | -0.000828445 | 0.4292266 | 0.1169607 | 901.8885 | -0.001513794 | 0.2389923 | 0.1282523 | 901.8984 | -0.001605086 | 0.2389897 | 0.1209736
701.9291 | -0.006744072 | 0.3070743 | 0.107846 | 701.941 | -0.001319341 | 0.3070691 | 0.08987385 | 701.4606 | -0.002167679 | 0.3072794 | 0.1053008 | 701.7394 | -0.001742929 | 0.3071573 | 0.1048517 | 701.8362 | -0.001236431 | 0.3071149 | 0.1088135 | 702.140625 | -0.001812175 | 0.3069818 | 0.09893481 | 501.6776 | -0.00223875 | 0.4296472 | 0.1248467 | 501.8176 | -0.001167856 | 0.4295273 | 0.1159086 | 238.6475 | -0.0003460124 | 0.9031915 | 0.1065567 | 238.5012 | -0.0002888441 | 0.9037457 | 0.1055395 | 401.053 | -0.000300765 | 0.5374462 | 0.1261141 | 401.5146 | -0.0002796501 | 0.5368283 | 0.1287347 | 702.019 | -0.003363684 | 0.307035 | 0.126114 | 701.9928 | -0.0009039715 | 0.3070464 | 0.1223621 | 401.4981 | -0.0004190654 | 0.5368503 | 0.1225842 | 401.9118 | -0.0005467087 | 0.5362977 | 0.116414 | 698.7424 | -0.0007046759 | 0.3084748 | 0.1275476 | 698.7577 | -0.0009972081 | 0.308468 | 0.1199764
501.5085 | -0.004150242 | 0.4297921 | 0.1036958 | 501.5085 | -0.001022264 | 0.4297921 | 0.08885159 | 501.3009 | -0.001319274 | 0.4299701 | 0.1039815 | 501.5768 | -0.001374222 | 0.4297336 | 0.1034774 | 501.6948 | -0.0007283986 | 0.4296325 | 0.1080851 | 502.0017 | -0.001207687 | 0.4293698 | 0.09772712 | 401.5315 | -0.0009066612 | 0.5368057 | 0.12394 | 401.6643 | -0.0005275756 | 0.5366282 | 0.115381 | 192.8073 | -0.0003425553 | 1.117927 | 0.1062141 | 192.6609 | -0.000313431 | 1.118776 | 0.1052261 | 299.5642 | -0.0003435612 | 0.7195265 | 0.1257705 | 300.0243 | -0.0003269017 | 0.7184232 | 0.1284078 | 502.0271 | -0.002117217 | 0.4293481 | 0.1239968 | 501.9837 | -0.0009064302 | 0.4293852 | 0.1214556 | 296.3719 | -0.0004405081 | 0.7272769 | 0.1221436 | 296.7862 | -0.0005903021 | 0.7262615 | 0.1158237 | 501.8698 | -0.0006761104 | 0.4294827 | 0.1268715 | 501.8893 | -0.0008873492 | 0.429466 | 0.1190891
401.6564 | -0.001725197 | 0.5366388 | 0.1019706 | 401.6521 | -0.0005577654 | 0.5366445 | 0.08829382 | 402.7346 | -0.0005862713 | 0.5352021 | 0.1033953 | 403.0092 | -0.0006362572 | 0.5348374 | 0.1028412 | 401.9037 | -0.0003836006 | 0.5363086 | 0.1077015 | 402.2115 | -0.0005810857 | 0.5358982 | 0.09714603 | 300.9046 | -0.0006998926 | 0.7163213 | 0.1232401 | 301.0341 | -0.0005118921 | 0.7160133 | 0.1148691 | 142.2303 | -0.0004117712 | 1.515461 | 0.1058024 | 142.0838 | -0.0003712773 | 1.517023 | 0.1048548 | 237.2542 | -0.0002885163 | 0.9084954 | 0.125482 | 237.7128 | -0.000263378 | 0.9067427 | 0.1281444 | 401.622 | -0.0007199124 | 0.5366847 | 0.1232769 | 401.5772 | -0.0005930364 | 0.5367446 | 0.1208626 | 242.1535 | -0.0004063472 | 0.8901148 | 0.1217373 | 242.5677 | -0.0004897267 | 0.8885949 | 0.1153339 | 399.6734 | -0.0004415661 | 0.5393014 | 0.1264299 | 399.6941 | -0.0004963875 | 0.5392734 | 0.1185927
302.7108 | -0.001502521 | 0.7120473 | 0.1004681 | 302.7037 | -0.0006925687 | 0.712064 | 0.08760125 | 301.3253 | -0.0005273819 | 0.7153214 | 0.1028679 | 301.5997 | -0.0006819069 | 0.7146704 | 0.1021593 | 298.8724 | -0.0003539249 | 0.7211919 | 0.1073475 | 299.1808 | -0.0005071461 | 0.7204487 | 0.09663889 | 241.6633 | -0.0004637688 | 0.8919202 | 0.1227763 | 241.7914 | -0.0003885031 | 0.8914477 | 0.1144806 | 109.3623 | -0.000340797 | 1.970921 | 0.1054616 | 109.216 | -0.0003208071 | 1.973561 | 0.104534 | 189.3224 | -0.0002639741 | 1.138505 | 0.125218 | 189.78 | -0.0002736449 | 1.135759 | 0.1278708 | 301.5358 | -0.0005976632 | 0.7148218 | 0.1226792 | 301.4938 | -0.000758566 | 0.7149215 | 0.120104 | 190.5422 | -0.0004356951 | 1.131216 | 0.1213016 | 190.9563 | -0.0005229637 | 1.128763 | 0.114811 | 303.574 | -0.0005056411 | 0.7100225 | 0.1259243 | 303.5955 | -0.0005219504 | 0.7099723 | 0.1180708
238.6655 | -0.0007819533 | 0.9031236 | 0.0996861 | 238.6574 | -0.0004685968 | 0.9031539 | 0.08713266 | 238.5484 | -0.0003602132 | 0.9035668 | 0.1025077 | 238.8228 | -0.0004663616 | 0.9025286 | 0.1016929 | 241.6647 | -0.0003457889 | 0.8919151 | 0.1070018 | 241.9732 | -0.0004477203 | 0.890778 | 0.09619117 | 191.839 | -0.0004674494 | 1.123569 | 0.1223089 | 191.9659 | -0.0004012436 | 1.122826 | 0.1140794 | 87.82835 | -0.0003670678 | 2.454155 | 0.1050945 | 87.68226 | -0.0003461763 | 2.458244 | 0.1041878 | 144.2125 | -0.0003172904 | 1.49463 | 0.1249007 | 144.6685 | -0.0002821833 | 1.489919 | 0.1275886 | 241.8635 | -0.0004561394 | 0.8911818 | 0.1222231 | 241.8246 | -0.0006377548 | 0.8913253 | 0.1194663 | 144.9505 | -0.0004747063 | 1.487021 | 0.1208269 | 145.3642 | -0.0005559474 | 1.482789 | 0.114255 | 239.0325 | -0.0003837049 | 0.9017366 | 0.1255406 | 239.054 | -0.0003642216 | 0.9016557 | 0.1177065
189.5583 | -0.0007811785 | 1.137088 | 0.09890492 | 189.5495 | -0.0005261004 | 1.13714 | 0.08660655 | 192.1512 | -0.0004014 | 1.121744 | 0.1021063 | 192.4254 | -0.0005172789 | 1.120145 | 0.1011756 | 191.0882 | -0.0003780052 | 1.127984 | 0.1066237 | 191.3968 | -0.0004814491 | 1.126165 | 0.09570972 | 146.5038 | -0.0005424097 | 1.471254 | 0.1217665 | 146.6295 | -0.0004721358 | 1.469993 | 0.1136072 | 68.33299 | -0.0003971905 | 3.154324 | 0.1046973 | 68.18713 | -0.0003762171 | 3.161071 | 0.1038116 | 104.3499 | -0.0004161447 | 2.065592 | 0.1244846 | 104.8038 | -0.0003799051 | 2.056646 | 0.1272087 | 192.0816 | -0.0004488602 | 1.12215 | 0.1217742 | 192.0462 | -0.0006618574 | 1.122357 | 0.1188044 | 112.029 | -0.0005141199 | 1.924006 | 0.1203128 | 112.4422 | -0.0005857721 | 1.916936 | 0.1136693 | 188.3335 | -0.0004220456 | 1.144483 | 0.1251185 | 188.3546 | -0.0003766865 | 1.144355 | 0.1173298
143.3495 | -0.0008010268 | 1.503629 | 0.0981039 | 143.3405 | -0.0006386191 | 1.503723 | 0.08596794 | 146.1934 | -0.0004523173 | 1.474378 | 0.1016539 | 146.467 | -0.0005172789 | 1.471624 | 0.1006584 | 146.6002 | -0.0003892779 | 1.470287 | 0.1062345 | 146.9089 | -0.0004944727 | 1.467198 | 0.09521525 | 112.8477 | -0.0005842224 | 1.910047 | 0.1211822 | 112.9717 | -0.0004903078 | 1.90795 | 0.1131169 | 49.23285 | -0.0005093664 | 4.378061 | 0.104188 | 49.08753 | -0.0004956871 | 4.391022 | 0.1033159 | 57.75172 | -0.0002898648 | 3.732259 | 0.1241947 | 58.20431 | -0.0002773106 | 3.703238 | 0.1269314 | 145.241 | -0.0005518422 | 1.484047 | 0.1212224 | 145.2099 | -0.0008079037 | 1.484364 | 0.1179965 | 84.82973 | -0.000575915 | 2.540906 | 0.1197369 | 85.24199 | -0.0006313622 | 2.528618 | 0.1130379 | 146.9739 | -0.0005009845 | 1.466548 | 0.1246175 | 146.9948 | -0.0004605725 | 1.466341 | 0.1168693
109.1723 | -0.0006844625 | 1.974351 | 0.09741943 | 109.1636 | -0.0006370097 | 1.974508 | 0.08533093 | 110.5965 | -0.0004967451 | 1.948926 | 0.1011572 | 110.8693 | -0.0005607381 | 1.944131 | 0.1000976 | 109.311 | -0.0003377721 | 1.971846 | 0.1058967 | 109.6202 | -0.000487119 | 1.966284 | 0.09472813 | 88.05959 | -0.0005730093 | 2.447711 | 0.1206092 | 88.18205 | -0.0004833192 | 2.444311 | 0.1126336 | 26.61104 | -0.0008370206 | 8.099812 | 0.1033509 | 26.46584 | -0.0007730201 | 8.144248 | 0.1025429 | 49.47414 | -0.0006427765 | 4.356709 | 0.123552 | 49.92294 | -0.000546366 | 4.317542 | 0.126385 | 101.2839 | -0.0006724894 | 2.12812 | 0.1205499 | 101.2604 | -0.001138762 | 2.128614 | 0.1168578 | 64.95661 | -0.0005036369 | 3.318283 | 0.1192332 | 65.36723 | -0.0004828051 | 3.297438 | 0.1125551 | 113.2702 | -0.0005307645 | 1.902922 | 0.1240868 | 113.2905 | -0.0004704669 | 1.902581 | 0.1163988
84.26731 | -0.0006938577 | 2.557865 | 0.09672558 | 84.25826 | -0.0005207211 | 2.55814 | 0.0848102 | 83.46204 | -0.0004225522 | 2.582544 | 0.1007347 | 83.73376 | -0.0004265457 | 2.574164 | 0.09967108 | 87.5061 | -0.0003466755 | 2.463193 | 0.10555 | 87.81532 | -0.0004264191 | 2.454519 | 0.09430171 | 67.87609 | -0.0006242096 | 3.175557 | 0.119985 | 67.9967 | -0.0005202144 | 3.169924 | 0.1121134 | 7.37243 | -0.0006345585 | 29.23655 | 0.1027164 | 7.228 | -0.0006227419 | 29.82075 | 0.1019202 | 27.92075 | -0.0006849319 | 7.719865 | 0.122867 | 28.36543 | -0.0005745441 | 7.598841 | 0.1258104 | 88.12073 | -0.0003651455 | 2.446012 | 0.1201847 | 88.0986 | -0.0004379749 | 2.446627 | 0.1164198 | 48.12844 | -0.0004954413 | 4.478524 | 0.1187378 | 48.53751 | -0.0004811585 | 4.440779 | 0.1120739 | 86.72153 | -0.000510335 | 2.485477 | 0.1235764 | 86.7411 | -0.0004413947 | 2.484916 | 0.1159574
57.92886 | -0.001217417 | 3.720847 | 0.09550816 | 57.91845 | -0.0007521138 | 3.721515 | 0.08405809 | 67.39508 | -0.0004473105 | 3.198221 | 0.1002873 | 67.66591 | -0.0004831702 | 3.185421 | 0.09918791 | 64.75167 | -0.0003403127 | 3.328785 | 0.1052097 | 65.06112 | -0.0004501864 | 3.312952 | 0.09385152 | 52.55944 | -0.0005430877 | 4.100964 | 0.1194419 | 52.67859 | -0.0004598647 | 4.091689 | 0.1116535 | 67.39508 | -0.0004473105 | 3.198221 | 0.1022691 | 67.66591 | -0.0004831702 | 3.185421 | 0.101437 | 14.11749 | -0.0009249002 | 15.26789 | 0.1219421 | 14.55648 | -0.0007658005 | 14.80746 | 0.1250446 | 67.63406 | -0.0006149635 | 3.186921 | 0.1195698 | 67.61622 | -0.0008682236 | 3.187762 | 0.1155516 | 26.07113 | -0.0009498 | 8.267552 | 0.117788 | 26.47614 | -0.0008313656 | 8.141082 | 0.1112426 | 66.48521 | -0.0005655214 | 3.24199 | 0.1230109 | 66.50396 | -0.0004867837 | 3.241076 | 0.1154706
49.97709 | -0.0001551956 | 4.312864 | 0.09535296 | 49.96638 | -6.664544e-05 | 4.313789 | 0.08399145 | 53.51064 | -0.0004557893 | 4.028066 | 0.09983155 | 53.78014 | -0.0004383102 | 4.007881 | 0.0987496 | 53.25692 | -0.0003083274 | 4.047256 | 0.1049014 | 53.56659 | -0.0004096404 | 4.023859 | 0.09344188 | 32.74178 | -0.0007934496 | 6.583161 | 0.1186485 | 32.85863 | -0.0006643087 | 6.559749 | 0.1109892 | 53.51064 | -0.0004557893 | 4.028066 | 0.1018133 | 53.78014 | -0.0004383102 | 4.007881 | 0.1009987 | 53.25692 | -0.0003083274 | 4.047256 | 0.1216338 | 53.56659 | -0.0004096404 | 4.023859 | 0.124635 | 52.81062 | -0.0005831048 | 4.081459 | 0.1189867 | 52.79611 | -0.0007745624 | 4.082581 | 0.114777 | 6.445544 | -0.0008012578 | 33.44084 | 0.1169867 | 6.846996 | -0.0006907284 | 31.48014 | 0.1105518 | 52.98345 | -0.0004787296 | 4.068146 | 0.1225322 | 53.00111 | -0.0003891066 | 4.06679 | 0.1150815
26.02989 | -0.0007471219 | 8.28065 | 0.09460584 | 26.01807 | -0.0004060417 | 8.284411 | 0.0835854 | 29.7405 | -0.0007590428 | 7.247505 | 0.09907251 | 30.00742 | -0.0006836504 | 7.183037 | 0.09806595 | 29.53474 | -0.0005749539 | 7.297996 | 0.1043264 | 29.8446 | -0.0007380769 | 7.222224 | 0.0927038 | 19.3566 | -0.0007864907 | 11.13545 | 0.117862 | 19.47152 | -0.0006758869 | 11.06973 | 0.1103133 | 29.7405 | -0.0007590428 | 7.247505 | 0.1010542 | 30.00742 | -0.0006836504 | 7.183037 | 0.100315 | 29.53474 | -0.0005749539 | 7.297996 | 0.1210588 | 29.8446 | -0.0007380769 | 7.222224 | 0.1238969 | 29.64112 | -0.001039214 | 7.271803 | 0.1179474 | 29.62983 | -0.001204081 | 7.274574 | 0.1135729 | 29.7405 | -0.0007590428 | 7.247505 | 0.1162277 | 30.00742 | -0.0006836504 | 7.183037 | 0.1098682 | 33.81338 | -0.000897117 | 6.374529 | 0.1216351 | 33.82855 | -0.0007006973 | 6.371671 | 0.1143808
18.68727 | -0.0005584955 | 11.53429 | 0.09404735 | 18.67488 | -0.0003572702 | 11.54194 | 0.08322813 | 18.33903 | -0.0005535558 | 11.75331 | 0.09851895 | 18.60466 | -0.0005732626 | 11.5855 | 0.09749269 | 18.36298 | -0.0005567893 | 11.73798 | 0.1037696 | 18.67271 | -0.0006760582 | 11.54328 | 0.09202775 | 18.68727 | -0.0005584955 | 11.53429 | 0.1173035 | 18.67488 | -0.0003572702 | 11.54194 | 0.1099561 | 18.33903 | -0.0005535558 | 11.75331 | 0.1005007 | 18.60466 | -0.0005732626 | 11.5855 | 0.09974177 | 18.36298 | -0.0005567893 | 11.73798 | 0.1205021 | 18.67271 | -0.0006760582 | 11.54328 | 0.1232209 | 13.94457 | -0.00114844 | 15.45723 | 0.116799 | 13.9324 | -0.001041241 | 15.47073 | 0.1125317 | 18.33903 | -0.0005535558 | 11.75331 | 0.1156741 | 18.60466 | -0.0005732626 | 11.5855 | 0.1092949 | 10.37621 | -0.001349606 | 20.77294 | 0.1202855 | 10.38851 | -0.001107812 | 20.74835 | 0.113273
[21 empty] | Color = start |  | Black = end
10-3 10-2 10-1 100 101 102 103
Pore entry size [µm]
M-PC-start
M-PCC35-start
M-PCC50-start
M-PC-end
M-PCC35-end
M-PCC50-end
D-PC
D-PCC35
D-PCC50
10-3 10-2 10-1 100 101 102 103
10-3 10-2 10-1 100 101 102 103
10-3 10-2 10-1 100 101 102 103
10-3 10-2 10-1 100 101 102 103
10-3 10-2 10-1 100 101 102 103
10-3 10-2 10-1 100 101 102 103
10-3 10-2 10-1 100 101 102 103
10-3 10-2 10-1 100 101 102 103

## Offset
Rapid_ref |  |  |  | Rapid_Cl |  |  |  | PCC35_ref |  |  |  | PCC35_Cl |  |  |  | PCC50_ref |  |  |  | PCC50_Cl |  |  |  | Rapid_ref |  |  |  | Rapid_Cl |  |  |  | PCC35_ref |  |  |  | PCC35_Cl |  |  |  | PCC50_ref |  |  |  | PCC50_Cl |  |  |  | Rapid_ref |  |  |  | Rapid_Cl |  |  |  | PCC35_ref |  |  |  | PCC35_Cl |  |  |  | PCC50_ref |  |  |  | PCC50_Cl
Pressure [psia] | Volume intruded [mL/g] | Diameter [nm] | Cumulative volume [mL/g] | Pressure [psia] | Volume intruded [mL/g] | Diameter [nm] | Cumulative volume [mL/g] | Pressure [psia] | Volume intruded [mL/g] | Diameter [nm] | Cumulative volume [mL/g] | Pressure [psia] | Volume intruded [mL/g] | Diameter [nm] | Cumulative volume [mL/g] | Pressure [psia] | Volume intruded [mL/g] | Diameter [nm] | Cumulative volume [mL/g] | Pressure [psia] | Volume intruded [mL/g] | Diameter [nm] | Cumulative volume [mL/g] | Pressure [psia] | Volume intruded [mL/g] | Diameter [nm] | Cumulative volume [mL/g] | Pressure [psia] | Volume intruded [mL/g] | Diameter [nm] | Cumulative volume [mL/g] | Pressure [psia] | Volume intruded [mL/g] | Diameter [nm] | Cumulative volume [mL/g] | Pressure [psia] | Volume intruded [mL/g] | Diameter [nm] | Cumulative volume [mL/g] | Pressure [psia] | Volume intruded [mL/g] | Diameter [nm] | Cumulative volume [mL/g] | Pressure [psia] | Volume intruded [mL/g] | Diameter [nm] | Cumulative volume [mL/g] | Pressure [psia] | Volume intruded [mL/g] | Diameter [nm] | Cumulative volume [mL/g] | Pressure [psia] | Volume intruded [mL/g] | Diameter [nm] | Cumulative volume [mL/g] | Pressure [psia] | Volume intruded [mL/g] | Diameter [nm] | Cumulative volume [mL/g] | Pressure [psia] | Volume intruded [mL/g] | Diameter [nm] | Cumulative volume [mL/g] | Pressure [psia] | Volume intruded [mL/g] | Diameter [nm] | Cumulative volume [mL/g] | Pressure [psia] | Volume intruded [mL/g] | Diameter [nm] | Cumulative volume [mL/g]
0.5288929 | 0 | 407538.9 | 0 | 0.5288929 | 0 | 407538.9 | 0 | 0.5286297 | 0 | 407741.8 | 0 | 0.5286297 | 0 | 407741.8 | 0 | 0.528523 | 0 | 407824 | 0 | 0.528523 | 0 | 407824 | 0 | 0.5305455 | 0 | 406269.4 | 0 | 0.5305455 | 0 | 406269.4 | 0 | 0.5310653 | 0 | 405871.7 | 0 | 0.5310653 | 0 | 405871.7 | 0 | 0.5300659 | 0 | 406637 | 0 | 0.5300659 | 0 | 406637 | 0 | 0.5294258 | 0 | 407128.6 | 0 | 0.5294258 | 0 | 407128.6 | 0 | 0.5275273 | 0 | 408593.8 | 0 | 0.5275273 | 0 | 408593.8 | 0 | 0.5292104 | 0 | 407294.3 | 0 | 0.5292104 | 0 | 407294.3 | 0
0.6277987 | 0.003327264 | 343333.6 | 0 | 0.6277987 | 0.002780816 | 343333.6 | 0 | 0.6269682 | 0.005897988 | 343788.4 | 0 | 0.6269682 | 0.003040196 | 343788.4 | 0 | 0.6286423 | 0.006009653 | 342872.9 | 0 | 0.6286423 | 0.002330265 | 342872.9 | 0 | 0.6310843 | 0.01120426 | 341546.1 | 0 | 0.6310843 | 0.008537547 | 341546.1 | 0 | 0.6287787 | 0.008547732 | 342798.5 | 0 | 0.6287787 | 0.007036444 | 342798.5 | 0 | 0.6297202 | 0.01170521 | 342286 | 0 | 0.6297202 | 0.01317713 | 342286 | 0 | 0.6281146 | 0.0089512 | 343160.9 | 0 | 0.6281146 | 0.007555993 | 343160.9 | 0 | 0.6288635 | 0.009529214 | 342752.3 | 0 | 0.6288635 | 0.01004456 | 342752.3 | 0 | 0.6285329 | 0.008175181 | 342932.5 | 0 | 0.6285329 | 0.007592774 | 342932.5 | 0
0.7276703 | 0.002618175 | 296211.6 | 0 | 0.7276703 | 0.002317347 | 296211.6 | 0 | 0.7278013 | 0.002635271 | 296158.3 | 0 | 0.7278013 | 0.002929643 | 296158.3 | 0 | 0.7270713 | 0.00371926 | 296455.6 | 0 | 0.7270713 | 0.002589183 | 296455.6 | 0 | 0.7286447 | 0.007320574 | 295815.5 | 0 | 0.7286447 | 0.006319127 | 295815.5 | 0 | 0.7299532 | 0.006877335 | 295285.2 | 0 | 0.7299532 | 0.006823933 | 295285.2 | 0 | 0.7267984 | 0.007807789 | 296567 | 0 | 0.7267984 | 0.01065208 | 296567 | 0 | 0.7280912 | 0.00723269 | 296040.4 | 0 | 0.7280912 | 0.006110006 | 296040.4 | 0 | 0.7283484 | 0.00622046 | 295935.8 | 0 | 0.7283484 | 0.004279249 | 295935.8 | 0 | 0.7288213 | 0.005865104 | 295743.8 | 0 | 0.7288213 | 0.006552667 | 295743.8 | 0
0.8281052 | 0.002072722 | 260286.2 | 0 | 0.8281052 | 0.001714836 | 260286.2 | 0 | 0.8258179 | 0.002844418 | 261007.2 | 0 | 0.8258179 | 0.002736177 | 261007.2 | 0 | 0.8274319 | 0.003151917 | 260498 | 0 | 0.8274319 | 0.002019563 | 260498 | 0 | 0.8263662 | 0.006094748 | 260834 | 0 | 0.8263662 | 0.006464781 | 260834 | 0 | 0.8262983 | 0.005050342 | 260855.4 | 0 | 0.8262983 | 0.004828702 | 260855.4 | 0 | 0.8283843 | 0.007160375 | 260198.6 | 0 | 0.8283843 | 0.009514958 | 260198.6 | 0 | 0.827746 | 0.006007317 | 260399.2 | 0 | 0.827746 | 0.005188543 | 260399.2 | 0 | 0.8279942 | 0.005941056 | 260321.1 | 0 | 0.8279942 | 0.006445728 | 260321.1 | 0 | 0.826856 | 0.005201129 | 260679.5 | 0 | 0.826856 | 0.004576469 | 260679.5 | 0
0.9259649 | 0.001581813 | 232778.1 | 0 | 0.9259649 | 0.001344062 | 232778.1 | 0 | 0.9262487 | 0.001945081 | 232706.8 | 0 | 0.9262487 | 0.003012558 | 232706.8 | 0 | 0.9273097 | 0.002542545 | 232440.6 | 0 | 0.9273097 | 0.001372267 | 232440.6 | 0 | 0.926744 | 0.005132422 | 232582.4 | 0 | 0.926744 | 0.004627306 | 232582.4 | 0 | 0.9256214 | 0.003954139 | 232864.5 | 0 | 0.9256214 | 0.004120333 | 232864.5 | 0 | 0.9283603 | 0.004298817 | 232177.5 | 0 | 0.9283603 | 0.004899625 | 232177.5 | 0 | 0.9253078 | 0.004871603 | 232943.5 | 0 | 0.9253078 | 0.004082788 | 232943.5 | 0 | 0.9270766 | 0.004499907 | 232499 | 0 | 0.9270766 | 0.003133338 | 232499 | 0 | 0.9266615 | 0.00395618 | 232603.2 | 0 | 0.9266615 | 0.003393343 | 232603.2 | 0
1.025997 | 0.00278181 | 210082.8 | 0 | 1.025997 | 0.001019632 | 210082.8 | 0 | 1.025714 | 0.001735933 | 210140.9 | 0 | 1.025714 | 0.001520099 | 210140.9 | 0 | 1.02598 | 0.0019752 | 210086.3 | 0 | 1.02598 | 0.001346375 | 210086.3 | 0 | 1.027363 | 0.003837857 | 209803.5 | 0 | 1.027363 | 0.003786994 | 209803.5 | 0 | 1.028808 | 0.003001496 | 209508.8 | 0 | 1.028808 | 0.003329322 | 209508.8 | 0 | 1.023507 | 0.003988056 | 210594.1 | 0 | 1.023507 | 0.003879558 | 210594.1 | 0 | 1.024882 | 0.003661176 | 210311.4 | 0 | 1.024882 | 0.003218031 | 210311.4 | 0 | 1.024388 | 0.003676396 | 210412.8 | 0 | 1.024388 | 0.003777914 | 210412.8 | 0 | 1.027594 | 0.00336137 | 209756.4 | 0 | 1.027594 | 0.003861394 | 209756.4 | 0
1.126513 | 0.001145452 | 191337.7 | 0 | 1.126513 | 0.0009732852 | 191337.7 | 0 | 1.125259 | 0.001380379 | 191550.8 | 0 | 1.125259 | 0.001907031 | 191550.8 | 0 | 1.125053 | 0.001638997 | 191586 | 0 | 1.125053 | 0.0009321058 | 191586 | 0 | 1.125085 | 0.003070287 | 191580.6 | 0 | 1.125085 | 0.002901871 | 191580.6 | 0 | 1.125395 | 0.002623044 | 191527.8 | 0 | 1.125395 | 0.002561929 | 191527.8 | 0 | 1.127507 | 0.002952199 | 191168.9 | 0 | 1.127507 | 0.003662173 | 191168.9 | 0 | 1.126469 | 0.003182983 | 191345.2 | 0 | 1.126469 | 0.002693508 | 191345.2 | 0 | 1.127254 | 0.002970526 | 191212 | 0 | 1.127254 | 0.003240768 | 191212 | 0 | 1.127882 | 0.002600566 | 191105.4 | 0 | 1.127882 | 0.002444251 | 191105.4 | 0
1.22727 | 0.001472724 | 175629.2 | 0 | 1.22727 | 0.0005561635 | 175629.2 | 0 | 1.226334 | 0.001066657 | 175763.2 | 0 | 1.226334 | 0.001354269 | 175763.2 | 0 | 1.227587 | 0.001302792 | 175583.8 | 0 | 1.227587 | 0.0008803215 | 175583.8 | 0 | 1.22659 | 0.002428737 | 175726.6 | 0 | 1.22659 | 0.002789829 | 175726.6 | 0 | 1.228099 | 0.002114093 | 175510.7 | 0 | 1.228099 | 0.00245567 | 175510.7 | 0 | 1.230703 | 0.002783865 | 175139.2 | 0 | 1.230703 | 0.002608668 | 175139.2 | 0 | 1.22878 | 0.002570294 | 175413.4 | 0 | 1.22878 | 0.002324918 | 175413.4 | 0 | 1.22867 | 0.002294067 | 175429 | 0 | 1.22867 | 0.001951624 | 175429 | 0 | 1.227446 | 0.002130248 | 175603.9 | 0 | 1.227446 | 0.002054209 | 175603.9 | 0
1.327785 | 0.0007636352 | 162333.8 | 0 | 1.327785 | 0.000787898 | 162333.8 | 0 | 1.326604 | 0.0008784253 | 162478.4 | 0 | 1.326604 | 0.001243716 | 162478.4 | 0 | 1.327223 | 0.001134688 | 162402.5 | 0 | 1.327223 | 0.0007508639 | 162402.5 | 0 | 1.325035 | 0.00213087 | 162670.7 | 0 | 1.325035 | 0.002274439 | 162670.7 | 0 | 1.329675 | 0.001683451 | 162103 | 0 | 1.329675 | 0.001664666 | 162103 | 0 | 1.326815 | 0.001929294 | 162452.4 | 0 | 1.326815 | 0.001923062 | 162452.4 | 0 | 1.327066 | 0.001987495 | 162421.8 | 0 | 1.327066 | 0.001757869 | 162421.8 | 0 | 1.327833 | 0.001955844 | 162327.9 | 0 | 1.327833 | 0.001808386 | 162327.9 | 0 | 1.327976 | 0.001895096 | 162310.5 | 0 | 1.327976 | 0.001586162 | 162310.5 | 0
1.426932 | 0.001036363 | 151054.4 | 0 | 1.426932 | 0.0004171226 | 151054.4 | 0 | 1.426391 | 0.0008993372 | 151111.7 | 0 | 1.426391 | 0.001050249 | 151111.7 | 0 | 1.425733 | 0.0008615255 | 151181.5 | 0 | 1.425733 | 0.0006990787 | 151181.5 | 0 | 1.424125 | 0.001787186 | 151352.1 | 0 | 1.424125 | 0.00193831 | 151352.1 | 0 | 1.429803 | 0.001448546 | 150751.1 | 0 | 1.429803 | 0.001711883 | 150751.1 | 0 | 1.431943 | 0.001825698 | 150525.8 | 0 | 1.431943 | 0.00197323 | 150525.8 | 0 | 1.425996 | 0.001748402 | 151153.5 | 0 | 1.425996 | 0.001587752 | 151153.5 | 0 | 1.425628 | 0.001676437 | 151192.6 | 0 | 1.425628 | 0.001700956 | 151192.6 | 0 | 1.427299 | 0.00159077 | 151015.6 | 0 | 1.427299 | 0.00157316 | 151015.6 | 0
1.527609 | 0.0007090867 | 141099.2 | 0 | 1.527609 | 0.000463469 | 141099.2 | 0 | 1.524086 | 0.0006901901 | 141425.4 | 0 | 1.524086 | 0.0008291472 | 141425.4 | 0 | 1.526013 | 0.0007774737 | 141246.8 | 0 | 1.526013 | 0.0005696202 | 141246.8 | 0 | 1.524584 | 0.001569513 | 141379.2 | 0 | 1.524584 | 0.001478944 | 141379.2 | 0 | 1.52961 | 0.001226693 | 140914.6 | 0 | 1.52961 | 0.001381315 | 140914.6 | 0 | 1.527733 | 0.001359563 | 141087.7 | 0 | 1.527733 | 0.001454834 | 141087.7 | 0 | 1.526376 | 0.001374803 | 141213.2 | 0 | 1.526376 | 0.001545221 | 141213.2 | 0 | 1.52463 | 0.001470558 | 141374.9 | 0 | 1.52463 | 0.001324952 | 141374.9 | 0 | 1.526138 | 0.001258783 | 141235.2 | 0 | 1.526138 | 0.001027107 | 141235.2 | 0
1.628285 | 0.0004909057 | 132375.1 | 0 | 1.628285 | 0.0003707753 | 132375.1 | 0 | 1.625884 | 0.0005437862 | 132570.6 | 0 | 1.625884 | 0.0008291434 | 132570.6 | 0 | 1.627661 | 0.0006303824 | 132425.9 | 0 | 1.627661 | 0.0006731888 | 132425.9 | 0 | 1.627698 | 0.001340382 | 132422.8 | 0 | 1.627698 | 0.001792666 | 132422.8 | 0 | 1.627082 | 0.001030948 | 132473 | 0 | 1.627082 | 0.00113339 | 132473 | 0 | 1.628514 | 0.001307774 | 132356.5 | 0 | 1.628514 | 0.001287613 | 132356.5 | 0 | 1.625628 | 0.001255259 | 132591.5 | 0 | 1.625628 | 0.001275871 | 132591.5 | 0 | 1.625724 | 0.001455855 | 132583.6 | 0 | 1.625724 | 0.001199622 | 132583.6 | 0 | 1.626266 | 0.001120459 | 132539.5 | 0 | 1.626266 | 0.001339134 | 132539.5 | 0
1.727191 | 0.0005454533 | 124794.8 | 0 | 1.727191 | 0.0002317345 | 124794.8 | 0 | 1.727522 | 0.0005856175 | 124770.8 | 0 | 1.727522 | 0.0008567832 | 124770.8 | 0 | 1.72778 | 0.0005043056 | 124752.2 | 0 | 1.72778 | 0.0004660524 | 124752.2 | 0 | 1.725742 | 0.001145631 | 124899.6 | 0 | 1.725742 | 0.001266066 | 124899.6 | 0 | 1.726888 | 0.001004852 | 124816.7 | 0 | 1.726888 | 0.0009326823 | 124816.7 | 0 | 1.73171 | 0.001204189 | 124469.1 | 0 | 1.73171 | 0.0009364411 | 124469.1 | 0 | 1.724316 | 0.001060996 | 125002.8 | 0 | 1.724316 | 0.00111993 | 125002.8 | 0 | 1.725934 | 0.001117621 | 124885.7 | 0 | 1.725934 | 0.001056384 | 124885.7 | 0 | 1.727922 | 0.0009959564 | 124742 | 0 | 1.727922 | 0.001079109 | 124742 | 0
1.826177 | 0.0005454533 | 118030.4 | 0 | 1.826177 | 0.000324429 | 118030.4 | 0 | 1.826424 | 0.0003973804 | 118014.4 | 0 | 1.826424 | 0.0005527604 | 118014.4 | 0 | 1.826129 | 0.0004202556 | 118033.5 | 0 | 1.826129 | 0.000336593 | 118033.5 | 0 | 1.825154 | 0.0009737834 | 118096.6 | 0 | 1.825154 | 0.0009075329 | 118096.6 | 0 | 1.825809 | 0.0007830001 | 118054.2 | 0 | 1.825809 | 0.0008146204 | 118054.2 | 0 | 1.829191 | 0.001009963 | 117835.9 | 0 | 1.829191 | 0.0009364486 | 117835.9 | 0 | 1.826225 | 0.0009713322 | 118027.3 | 0 | 1.826225 | 0.0009923466 | 118027.3 | 0 | 1.827028 | 0.0009852722 | 117975.4 | 0 | 1.827028 | 0.0008594356 | 117975.4 | 0 | 1.827647 | 0.0009129643 | 117935.4 | 0 | 1.827647 | 0.0008060895 | 117935.4 | 0
1.928222 | 0.0004363637 | 111784 | 0 | 1.928222 | 0.0002317345 | 111784 | 0 | 1.925728 | 0.0003137216 | 111928.8 | 0 | 1.925728 | 0.0005251262 | 111928.8 | 0 | 1.926167 | 0.0004202574 | 111903.2 | 0 | 1.926167 | 0.000414269 | 111903.2 | 0 | 1.926014 | 0.0009050481 | 111912.1 | 0 | 1.926014 | 0.0009747632 | 111912.1 | 0 | 1.927788 | 0.0006916411 | 111809.2 | 0 | 1.927788 | 0.0007083677 | 111809.2 | 0 | 1.932789 | 0.0008804761 | 111519.9 | 0 | 1.932789 | 0.0007525012 | 111519.9 | 0 | 1.926685 | 0.0009115599 | 111873.2 | 0 | 1.926685 | 0.0007796958 | 111873.2 | 0 | 1.926835 | 0.0008088052 | 111864.5 | 0 | 1.926835 | 0.0008415245 | 111864.5 | 0 | 1.927211 | 0.0007193089 | 111842.6 | 0 | 1.927211 | 0.0008190796 | 111842.6 | 0
2.026484 | 0.0002727266 | 106363.7 | 0 | 2.026484 | 4.634727e-05 | 106363.7 | 0 | 2.025435 | 0.0003346391 | 106418.8 | 0 | 2.025435 | 0.0004145727 | 106418.8 | 0 | 2.02685 | 0.0003572181 | 106344.5 | 0 | 2.02685 | 0.0003883783 | 106344.5 | 0 | 2.025909 | 0.0007790327 | 106393.9 | 0 | 2.025909 | 0.0008851252 | 106393.9 | 0 | 2.026226 | 0.0006264038 | 106377.3 | 0 | 2.026226 | 0.0006257258 | 106377.3 | 0 | 2.025118 | 0.0007509999 | 106435.5 | 0 | 2.025118 | 0.0007692203 | 106435.5 | 0 | 2.024247 | 0.0007172897 | 106481.3 | 0 | 2.024247 | 0.0007088184 | 106481.3 | 0 | 2.025515 | 0.0007646903 | 106414.6 | 0 | 2.025515 | 0.0007699095 | 106414.6 | 0 | 2.026614 | 0.0006224737 | 106356.9 | 0 | 2.026614 | 0.0005200505 | 106356.9 | 0
2.2082 | 0.0003272723 | 97610.89 | 0.0003272723 | 2.2082 | 0.0003244299 | 97610.89 | 0.0003244299 | 2.207948 | 0.0005647 | 97622.02 | 0.0005647 | 2.207948 | 0.0008291434 | 97622.02 | 0.0008291434 | 2.208578 | 0.0006934199 | 97594.21 | 0.0006934199 | 2.208578 | 0.0006214045 | 97594.21 | 0.0006214045 | 2.209439 | 0.001179993 | 97556.16 | 0.001179993 | 2.209439 | 0.001546167 | 97556.16 | 0.001546167 | 2.208694 | 0.001122296 | 97589.08 | 0.001122296 | 2.208694 | 0.001275055 | 97589.08 | 0.001275055 | 2.209213 | 0.001463149 | 97566.16 | 0.001463149 | 2.209213 | 0.001438119 | 97566.16 | 0.001438119 | 2.208745 | 0.001255259 | 97586.83 | 0.001255259 | 2.208745 | 0.001148287 | 97586.83 | 0.001148287 | 2.210882 | 0.001294095 | 97492.48 | 0.001294095 | 2.210882 | 0.001324948 | 97492.48 | 0.001324948 | 2.211496 | 0.001466278 | 97465.43 | 0.001466278 | 2.211496 | 0.001274131 | 97465.43 | 0.001274131
2.408104 | 0.0004909094 | 89507.92 | 0.0008181818 | 2.408104 | 0.0004171226 | 89507.92 | 0.0007415526 | 2.406396 | 0.0004810411 | 89571.46 | 0.001045741 | 2.406396 | 0.0005804002 | 89571.46 | 0.001409544 | 2.408977 | 0.0004622806 | 89475.49 | 0.001155701 | 2.408977 | 0.0004401598 | 89475.49 | 0.001061564 | 2.408826 | 0.001053981 | 89481.09 | 0.002233975 | 2.408826 | 0.001086798 | 89481.09 | 0.002632964 | 2.408709 | 0.0008351989 | 89485.46 | 0.001957495 | 2.408709 | 0.0007319786 | 89485.46 | 0.002007034 | 2.402886 | 0.001009963 | 89702.3 | 0.002473112 | 2.402886 | 0.0008695535 | 89702.3 | 0.002307672 | 2.410228 | 0.00104605 | 89429.06 | 0.002301309 | 2.410228 | 0.001020696 | 89429.06 | 0.002168983 | 2.408725 | 0.000897035 | 89484.85 | 0.00219113 | 2.408725 | 0.0009489581 | 89484.85 | 0.002273906 | 2.407887 | 0.0008576326 | 89515.98 | 0.002323911 | 2.407887 | 0.0009100921 | 89515.98 | 0.002184223
2.60825 | 0.0005454514 | 82639.48 | 0.001363633 | 2.60825 | 0.0003244272 | 82639.48 | 0.00106598 | 2.605004 | 0.0003764685 | 82742.44 | 0.00142221 | 2.605004 | 0.0004422106 | 82742.44 | 0.001851754 | 2.606801 | 0.0003572162 | 82685.41 | 0.001512917 | 2.606801 | 0.0004142709 | 82685.41 | 0.001475835 | 2.606442 | 0.0008821376 | 82696.78 | 0.003116112 | 2.606442 | 0.0009075366 | 82696.78 | 0.003540501 | 2.607435 | 0.0006916486 | 82665.28 | 0.002649143 | 2.607435 | 0.0007792078 | 82665.28 | 0.002786241 | 2.604448 | 0.0009063743 | 82760.11 | 0.003379487 | 2.604448 | 0.0009866096 | 82760.11 | 0.003294282 | 2.607363 | 0.0008368455 | 82667.57 | 0.003138155 | 2.607363 | 0.0008222274 | 82667.57 | 0.002991211 | 2.605119 | 0.0007793978 | 82738.78 | 0.002970528 | 2.605119 | 0.000805717 | 82738.78 | 0.003079623 | 2.60621 | 0.0008299686 | 82704.15 | 0.003153879 | 2.60621 | 0.0007540807 | 82704.15 | 0.002938304
2.80759 | 0.0003272723 | 76772.02 | 0.001690906 | 2.80759 | 0.0001853872 | 76772.02 | 0.001251367 | 2.806992 | 0.0003137216 | 76788.38 | 0.001735931 | 2.806992 | 0.0004145708 | 76788.38 | 0.002266325 | 2.807281 | 0.0003362037 | 76780.49 | 0.00184912 | 2.807281 | 0.0003107022 | 76780.49 | 0.001786537 | 2.80422 | 0.0007446632 | 76864.3 | 0.003860775 | 2.80422 | 0.0007730871 | 76864.3 | 0.004313588 | 2.808577 | 0.0005741939 | 76745.05 | 0.003223337 | 2.808577 | 0.0006021075 | 76745.05 | 0.003388349 | 2.8077 | 0.0007380508 | 76769.02 | 0.004117537 | 2.8077 | 0.0006688908 | 76769.02 | 0.003963172 | 2.806271 | 0.0006724559 | 76808.13 | 0.003810611 | 2.806271 | 0.0006662868 | 76808.13 | 0.003657497 | 2.803204 | 0.0006764568 | 76892.17 | 0.003646985 | 2.803204 | 0.0006982833 | 76892.17 | 0.003777906 | 2.806063 | 0.0006639734 | 76813.82 | 0.003817853 | 2.806063 | 0.0006630644 | 76813.82 | 0.003601369
3.00669 | 0 | 71688.27 | 0.001690906 | 3.00669 | 0 | 71688.27 | 0.001251367 | 3.00552 | 0.000271894 | 71716.17 | 0.002007825 | 3.00552 | 0.0004422124 | 71716.17 | 0.002708538 | 3.006151 | 0.0002731699 | 71701.12 | 0.00212229 | 3.006151 | 0.0003107004 | 71701.12 | 0.002097238 | 3.004814 | 0.0006300919 | 71733.01 | 0.004490867 | 3.004814 | 0.0006162226 | 71733.01 | 0.004929811 | 3.007948 | 0.0004567504 | 71658.29 | 0.003680088 | 3.007948 | 0.0005194731 | 71658.29 | 0.003907822 | 3.008377 | 0.0006085671 | 71648.07 | 0.004726104 | 3.008377 | 0.0006521717 | 71648.07 | 0.004615344 | 3.006144 | 0.0006276332 | 71701.3 | 0.004438244 | 3.006144 | 0.0005670562 | 71701.3 | 0.004224554 | 3.005715 | 0.0005588122 | 71711.52 | 0.004205797 | 3.005715 | 0.0005550496 | 71711.52 | 0.004332956 | 3.005754 | 0.0005256496 | 71710.59 | 0.004343502 | 3.005754 | 0.0004810505 | 71710.59 | 0.004082419
3.207399 | 0.0004909076 | 67202.24 | 0.002181813 | 3.207399 | 0.0003707772 | 67202.24 | 0.001622144 | 3.205979 | 0.000209149 | 67232 | 0.002216974 | 3.205979 | 0.0002763811 | 67232 | 0.002984919 | 3.208079 | 0.0002101269 | 67187.99 | 0.002332417 | 3.208079 | 0.0002848096 | 67187.99 | 0.002382047 | 3.208065 | 0.0005040765 | 67188.28 | 0.004994944 | 3.208065 | 0.0005265996 | 67188.28 | 0.00545641 | 3.208204 | 0.0004045516 | 67185.38 | 0.004084639 | 3.208204 | 0.0004132129 | 67185.38 | 0.004321035 | 3.207685 | 0.0005179308 | 67196.25 | 0.005244035 | 3.207685 | 0.0005016699 | 67196.25 | 0.005117014 | 3.206097 | 0.0005080812 | 67229.53 | 0.004946325 | 3.206097 | 0.0004536435 | 67229.53 | 0.004678197 | 3.206616 | 0.0004852861 | 67218.65 | 0.004691083 | 3.206616 | 0.0005013347 | 67218.65 | 0.004834291 | 3.207538 | 0.0004564747 | 67199.32 | 0.004799977 | 3.207538 | 0.0004420467 | 67199.32 | 0.004524466
3.406257 | 0 | 63278.96 | 0.002181813 | 3.406257 | 0 | 63278.96 | 0.001622144 | 3.406841 | 0.0001673177 | 63268.11 | 0.002384292 | 3.406841 | 0.0002763811 | 63268.11 | 0.0032613 | 3.405259 | 0.00025215 | 63297.5 | 0.002584567 | 3.405259 | 0.0001812428 | 63297.5 | 0.00256329 | 3.406728 | 0.000469707 | 63270.21 | 0.005464651 | 3.406728 | 0.0004705712 | 63270.21 | 0.005926982 | 3.406931 | 0.0003392994 | 63266.44 | 0.004423939 | 3.406931 | 0.0003305711 | 63266.44 | 0.004651606 | 3.407556 | 0.0004531853 | 63254.83 | 0.005697221 | 3.407556 | 0.0004347712 | 63254.83 | 0.005551785 | 3.405648 | 0.0004483014 | 63290.28 | 0.005394626 | 3.405648 | 0.0004252866 | 63290.28 | 0.005103484 | 3.40623 | 0.0003970489 | 63279.46 | 0.005088132 | 3.40623 | 0.0003939047 | 63279.46 | 0.005228195 | 3.405942 | 0.0004288182 | 63284.82 | 0.005228795 | 3.405942 | 0.0003770366 | 63284.82 | 0.004901502
3.607931 | 0.00043636 | 59741.82 | 0.002618173 | 3.607931 | 0.0002780799 | 59741.82 | 0.001900224 | 3.606495 | 0.0001882333 | 59765.61 | 0.002572525 | 3.606495 | 0.0002487451 | 59765.61 | 0.003510045 | 3.60751 | 0.0001891181 | 59748.8 | 0.002773685 | 3.60751 | 0.0002330281 | 59748.8 | 0.002796318 | 3.607242 | 0.0003895089 | 59753.23 | 0.00585416 | 3.607242 | 0.000414554 | 59753.23 | 0.006341536 | 3.609843 | 0.0003392957 | 59710.18 | 0.004763234 | 3.609843 | 0.000354182 | 59710.18 | 0.005005788 | 3.606462 | 0.0003755018 | 59766.16 | 0.006072722 | 3.606462 | 0.0003344491 | 59766.16 | 0.005886234 | 3.606165 | 0.0003735907 | 59771.09 | 0.005768217 | 3.606165 | 0.0003544092 | 59771.09 | 0.005457893 | 3.606809 | 0.0003970489 | 59760.41 | 0.005485181 | 3.606809 | 0.0003760047 | 59760.41 | 0.0056042 | 3.606358 | 0.0003596544 | 59767.89 | 0.00558845 | 3.606358 | 0.0003640428 | 59767.89 | 0.005265545
3.807996 | 0.0001636371 | 56603.1 | 0.00278181 | 3.807996 | 4.634727e-05 | 56603.1 | 0.001946571 | 3.806311 | 0.0001673214 | 56628.16 | 0.002739847 | 3.806311 | 0.0002211034 | 56628.16 | 0.003731148 | 3.807104 | 0.0001681 | 56616.36 | 0.002941785 | 3.807104 | 0.0002071355 | 56616.36 | 0.003003454 | 3.806952 | 0.000320781 | 56618.63 | 0.006174941 | 3.806952 | 0.0003137179 | 56618.63 | 0.006655253 | 3.807041 | 0.000261005 | 56617.3 | 0.005024239 | 3.807041 | 0.000283353 | 56617.3 | 0.005289141 | 3.806414 | 0.0003366545 | 56626.63 | 0.006409377 | 3.806414 | 0.0003177226 | 56626.63 | 0.006203957 | 3.806601 | 0.0003287643 | 56623.85 | 0.006096981 | 3.806601 | 0.0003118776 | 56623.85 | 0.005769771 | 3.807872 | 0.0003088191 | 56604.95 | 0.005794 | 3.807872 | 0.0002685711 | 56604.95 | 0.005872771 | 3.808222 | 0.000290487 | 56599.74 | 0.005878936 | 3.808222 | 0.0002600215 | 56599.74 | 0.005525567
4.008061 | 0.0001090895 | 53777.72 | 0.0028909 | 4.008061 | 9.269547e-05 | 53777.72 | 0.002039267 | 4.006046 | 0.000146402 | 53804.78 | 0.002886249 | 4.006046 | 0.0001934674 | 53804.78 | 0.003924616 | 4.008067 | 0.0001050644 | 53777.64 | 0.00304685 | 4.008067 | 0.000181241 | 53777.64 | 0.003184695 | 4.007305 | 0.000297863 | 53787.87 | 0.006472804 | 4.007305 | 0.0003137104 | 53787.87 | 0.006968964 | 4.005687 | 0.0002348982 | 53809.59 | 0.005259138 | 4.005687 | 0.000259731 | 53809.59 | 0.005548872 | 4.006447 | 0.0002719127 | 53799.39 | 0.00668129 | 4.006447 | 0.0003177226 | 53799.39 | 0.006521679 | 4.007118 | 0.000283923 | 53790.38 | 0.006380904 | 4.007118 | 0.0002835356 | 53790.38 | 0.006053306 | 4.007002 | 0.0002794042 | 53791.93 | 0.006073404 | 4.007002 | 0.0002685674 | 53791.93 | 0.006141338 | 4.008155 | 0.0003043264 | 53776.46 | 0.006183263 | 4.008155 | 0.0002730265 | 53776.46 | 0.005798593
4.495589 | 0.0003272742 | 47945.75 | 0.003218174 | 4.495589 | 0.0001853881 | 47945.75 | 0.002224655 | 4.492507 | 0.0002928097 | 47978.64 | 0.003179058 | 4.492507 | 0.0003592949 | 47978.64 | 0.004283911 | 4.493935 | 0.0003151894 | 47963.4 | 0.003362039 | 4.493935 | 0.0003365949 | 47963.4 | 0.00352129 | 4.492209 | 0.0006071851 | 47981.82 | 0.007079989 | 4.492209 | 0.0006610416 | 47981.82 | 0.007630005 | 4.49514 | 0.0005350485 | 47950.54 | 0.005794186 | 4.49514 | 0.0005312748 | 47950.54 | 0.006080147 | 4.496909 | 0.000673309 | 47931.68 | 0.007354598 | 4.496909 | 0.0006521642 | 47931.68 | 0.007173844 | 4.493961 | 0.0005977415 | 47963.12 | 0.006978646 | 4.493961 | 0.000595402 | 47963.12 | 0.006648708 | 4.492032 | 0.0006176382 | 47983.72 | 0.006691042 | 4.492032 | 0.0005550496 | 47983.72 | 0.006696388 | 4.495914 | 0.0005948059 | 47942.29 | 0.006778069 | 4.495914 | 0.0005850568 | 47942.29 | 0.00638365
4.994143 | 5.45457e-05 | 43159.44 | 0.00327272 | 4.994143 | 4.634634e-05 | 43159.44 | 0.002271001 | 4.995869 | 0.0002509765 | 43144.53 | 0.003430035 | 4.995869 | 0.0003316589 | 43144.53 | 0.004615569 | 4.993806 | 0.0002521556 | 43162.35 | 0.003614195 | 4.993806 | 0.000258917 | 43162.35 | 0.003780207 | 4.994662 | 0.0004582517 | 43154.95 | 0.00753824 | 4.994662 | 0.000459373 | 43154.95 | 0.008089378 | 4.994814 | 0.0003653988 | 43153.63 | 0.006159585 | 4.994814 | 0.0003777929 | 43153.63 | 0.00645794 | 4.995179 | 0.0003884472 | 43150.49 | 0.007743046 | 4.995179 | 0.0004347861 | 43150.49 | 0.00760863 | 4.994569 | 0.0004483089 | 43155.75 | 0.007426955 | 4.994569 | 0.0004536398 | 43155.75 | 0.007102348 | 4.995332 | 0.0004558712 | 43149.16 | 0.007146914 | 4.995332 | 0.0004834309 | 43149.16 | 0.007179819 | 4.993412 | 0.0004288182 | 43165.75 | 0.007206887 | 4.993412 | 0.0004030429 | 43165.75 | 0.006786693
5.493823 | 0.0004909076 | 39233.96 | 0.003763627 | 5.493823 | 0.0002780799 | 39233.96 | 0.002549081 | 5.494964 | 0.0002091471 | 39225.81 | 0.003639182 | 5.494964 | 0.0002487414 | 39225.81 | 0.004864311 | 5.492793 | 0.0002311412 | 39241.31 | 0.003845336 | 5.492793 | 0.0002848115 | 39241.31 | 0.004065018 | 5.492526 | 0.0003780574 | 39243.22 | 0.007916298 | 5.492526 | 0.0003921464 | 39243.22 | 0.008481525 | 5.493523 | 0.0003132001 | 39236.09 | 0.006472785 | 5.493523 | 0.0003423803 | 39236.09 | 0.00680032 | 5.494737 | 0.0003754981 | 39227.43 | 0.008118544 | 5.494737 | 0.0003846064 | 39227.43 | 0.007993236 | 5.493969 | 0.0003885366 | 39232.91 | 0.007815491 | 5.493969 | 0.0003685877 | 39232.91 | 0.007470936 | 5.493883 | 0.0003676377 | 39233.53 | 0.007514551 | 5.493883 | 0.0003401935 | 39233.53 | 0.007520013 | 5.493888 | 0.0003734864 | 39233.49 | 0.007580373 | 5.493888 | 0.0003510416 | 39233.49 | 0.007137734
5.993582 | 0.0001636334 | 35962.53 | 0.003927261 | 5.993582 | 0.0001390427 | 35962.53 | 0.002688124 | 5.99229 | 0.0001882371 | 35970.29 | 0.003827419 | 5.99229 | 0.0002487432 | 35970.29 | 0.005113054 | 5.994515 | 0.0001891144 | 35956.94 | 0.00403445 | 5.994515 | 0.000258917 | 35956.94 | 0.004323935 | 5.992644 | 0.0002864078 | 35968.16 | 0.008202706 | 5.992644 | 0.0002913028 | 35968.16 | 0.008772828 | 5.994244 | 0.0002740473 | 35958.56 | 0.006746832 | 5.994244 | 0.0002715401 | 35958.56 | 0.00707186 | 5.994456 | 0.0003237016 | 35957.29 | 0.008442245 | 5.994456 | 0.0003177226 | 35957.29 | 0.008310959 | 5.990794 | 0.000313811 | 35979.27 | 0.008129302 | 5.990794 | 0.0002977028 | 35979.27 | 0.007768638 | 5.994286 | 0.0002941117 | 35958.31 | 0.007808663 | 5.994286 | 0.0003043786 | 35958.31 | 0.007824391 | 5.996377 | 0.000304319 | 35945.77 | 0.007884692 | 5.996377 | 0.0003120266 | 35945.77 | 0.007449761
6.495355 | 0.0001636371 | 33184.39 | 0.004090898 | 6.495355 | 9.269267e-05 | 33184.39 | 0.002780817 | 6.493076 | 0.000146402 | 33196.04 | 0.003973821 | 6.493076 | 0.0001381915 | 33196.04 | 0.005251246 | 6.491972 | 0.0001470875 | 33201.68 | 0.004181538 | 6.491972 | 0.0001812428 | 33201.68 | 0.004505178 | 6.493567 | 0.0002749525 | 33193.52 | 0.008477658 | 6.493567 | 0.0002688989 | 33193.52 | 0.009041727 | 6.498748 | 0.0002218522 | 33167.06 | 0.006968684 | 6.498748 | 0.0002479292 | 33167.06 | 0.007319789 | 6.492887 | 0.000258971 | 33197 | 0.008701216 | 6.492887 | 0.0002508387 | 33197 | 0.008561797 | 6.494542 | 0.0002689883 | 33188.55 | 0.008398291 | 6.494542 | 0.0002551712 | 33188.55 | 0.00802381 | 6.495492 | 0.0002499968 | 33183.69 | 0.00805866 | 6.495492 | 0.0002506673 | 33183.69 | 0.008075058 | 6.492828 | 0.000262823 | 33197.31 | 0.008147515 | 6.492828 | 0.0002470277 | 33197.31 | 0.007696789
6.991977 | 0.0002181828 | 30827.39 | 0.004309081 | 6.991977 | 0 | 30827.39 | 0.002780817 | 6.992011 | 0.0001254883 | 30827.24 | 0.004099309 | 6.992011 | 0.0002211053 | 30827.24 | 0.005472351 | 6.993856 | 0.0001260787 | 30819.11 | 0.004307617 | 6.993856 | 0.0001553521 | 30819.11 | 0.00466053 | 6.991834 | 0.0001947545 | 30828.02 | 0.008672412 | 6.991834 | 0.0002128817 | 30828.02 | 0.009254608 | 6.995203 | 0.0001957491 | 30813.17 | 0.007164434 | 6.995203 | 0.0001888946 | 30813.17 | 0.007508684 | 6.99486 | 0.00022012 | 30814.68 | 0.008921336 | 6.99486 | 0.0002173856 | 30814.68 | 0.008779183 | 6.99193 | 0.0002390929 | 30827.6 | 0.008637384 | 6.99193 | 0.0002551787 | 30827.6 | 0.008278988 | 6.993239 | 0.0002352893 | 30821.83 | 0.008293949 | 6.993239 | 0.0002327636 | 30821.83 | 0.008307822 | 6.993546 | 0.0002074912 | 30820.47 | 0.008355007 | 6.993546 | 0.0002210177 | 30820.47 | 0.007917807
7.489323 | 0.0001090895 | 28780.23 | 0.00441817 | 7.489323 | 0.0001853872 | 28780.23 | 0.002966204 | 7.493119 | 0.000125492 | 28765.64 | 0.004224801 | 7.493119 | 0.0001658294 | 28765.64 | 0.00563818 | 7.494613 | 0.000126075 | 28759.91 | 0.004433692 | 7.494613 | 0.0001553521 | 28759.91 | 0.004815882 | 7.492596 | 0.0002062134 | 28767.65 | 0.008878626 | 7.492596 | 0.0001904741 | 28767.65 | 0.009445082 | 7.492866 | 0.0001696497 | 28766.62 | 0.007334083 | 7.492866 | 0.000188902 | 28766.62 | 0.007697586 | 7.492406 | 0.0001942217 | 28768.38 | 0.009115558 | 7.492406 | 0.000217393 | 28768.38 | 0.008996576 | 7.492779 | 0.0001942664 | 28766.95 | 0.00883165 | 7.492779 | 0.0001984686 | 28766.95 | 0.008477457 | 7.492273 | 0.0001911707 | 28768.89 | 0.00848512 | 7.492273 | 0.0001790486 | 28768.89 | 0.008486871 | 7.494585 | 0.0001936592 | 28760.02 | 0.008548666 | 7.494585 | 0.0001950227 | 28760.02 | 0.008112829
7.992865 | 0 | 26967.1 | 0.00441817 | 7.992865 | 4.63482e-05 | 26967.1 | 0.003012552 | 7.989398 | 0.0001254864 | 26978.8 | 0.004350288 | 7.989398 | 0.0001381896 | 26978.8 | 0.00577637 | 7.99376 | 0.0001260769 | 26964.08 | 0.004559768 | 7.99376 | 0.0001553502 | 26964.08 | 0.004971232 | 7.988931 | 0.0001833066 | 26980.38 | 0.009061933 | 7.988931 | 0.0001904666 | 26980.38 | 0.009635549 | 7.993184 | 0.0001566 | 26966.02 | 0.007490683 | 7.993184 | 0.000153482 | 26966.02 | 0.007851068 | 7.992608 | 0.0001812689 | 26967.97 | 0.009296827 | 7.992608 | 0.0001504943 | 26967.97 | 0.00914707 | 7.993146 | 0.0001942664 | 26966.15 | 0.009025916 | 7.993146 | 0.0001842901 | 26966.15 | 0.008661747 | 7.992595 | 0.0001764707 | 26968.01 | 0.008661591 | 7.992595 | 0.0001790449 | 26968.01 | 0.008665916 | 7.989507 | 0.0002074949 | 26978.43 | 0.008756161 | 7.989507 | 0.0001820177 | 26978.43 | 0.008294847
8.487958 | 0 | 25394.14 | 0.00441817 | 8.487958 | 0 | 25394.14 | 0.003012552 | 8.488976 | 8.366071e-05 | 25391.09 | 0.004433949 | 8.488976 | 8.291565e-05 | 25391.09 | 0.005859286 | 8.49323 | 0.0001050644 | 25378.38 | 0.004664833 | 8.49323 | 0.0001553502 | 25378.38 | 0.005126582 | 8.493396 | 0.0001718365 | 25377.88 | 0.009233769 | 8.493396 | 0.000168059 | 25377.88 | 0.009803608 | 8.494469 | 0.0001435466 | 25374.68 | 0.00763423 | 8.494469 | 0.0001534708 | 25374.68 | 0.008004539 | 8.496111 | 0.0001553856 | 25369.77 | 0.009452213 | 8.496111 | 0.0001672283 | 25369.77 | 0.009314299 | 8.490615 | 0.0001643822 | 25386.19 | 0.009190299 | 8.490615 | 0.0001701191 | 25386.19 | 0.008831866 | 8.49 | 0.0001470521 | 25388.03 | 0.008808643 | 8.49 | 0.0001432449 | 25388.03 | 0.00880916 | 8.493686 | 0.0001521595 | 25377.02 | 0.00890832 | 8.493686 | 0.0001560152 | 25377.02 | 0.008450862
8.991017 | 0.0001636352 | 23973.3 | 0.004581805 | 8.991017 | 4.634634e-05 | 23973.3 | 0.003058898 | 8.989602 | 0.0001045726 | 23977.08 | 0.004538521 | 8.989602 | 0.0001381896 | 23977.08 | 0.005997475 | 8.990686 | 8.405186e-05 | 23974.19 | 0.004748885 | 8.990686 | 0.0001035668 | 23974.19 | 0.005230149 | 8.993434 | 0.0001489334 | 23966.86 | 0.009382702 | 8.993434 | 0.0001456589 | 23966.86 | 0.009949267 | 8.9902 | 0.0001566 | 23975.48 | 0.00779083 | 8.9902 | 0.0001416802 | 23975.48 | 0.008146219 | 8.993495 | 0.000142429 | 23966.7 | 0.009594642 | 8.993495 | 0.0001170486 | 23966.7 | 0.009431347 | 8.98913 | 0.0001344904 | 23978.34 | 0.009324789 | 8.98913 | 0.0001275875 | 23978.34 | 0.008959454 | 8.995573 | 0.0001470596 | 23961.16 | 0.008955702 | 8.995573 | 0.0001432337 | 23961.16 | 0.008952394 | 8.988608 | 0.0001244955 | 23979.73 | 0.009032816 | 8.988608 | 0.0001430139 | 23979.73 | 0.008593876
9.489491 | 0.0002181828 | 22714.01 | 0.004799988 | 9.489491 | 0.0001853872 | 22714.01 | 0.003244285 | 9.491595 | 8.366071e-05 | 22708.97 | 0.004622182 | 9.491595 | 0.0001105536 | 22708.97 | 0.006108029 | 9.487258 | 6.303936e-05 | 22719.36 | 0.004811924 | 9.487258 | 0.0001035687 | 22719.36 | 0.005333718 | 9.489527 | 0.0001145639 | 22713.92 | 0.009497266 | 9.489527 | 0.0001120418 | 22713.92 | 0.01006131 | 9.493013 | 6.525218e-05 | 22705.58 | 0.007856082 | 9.493013 | 0.0001062527 | 22705.58 | 0.008252472 | 9.486694 | 0.0001165345 | 22720.71 | 0.009711176 | 9.486694 | 0.0001337826 | 22720.71 | 0.00956513 | 9.493521 | 0.0001195483 | 22704.37 | 0.009444337 | 9.493521 | 0.0001417622 | 22704.37 | 0.009101216 | 9.492353 | 0.0001323447 | 22707.16 | 0.009088047 | 9.492353 | 0.0001253374 | 22707.16 | 0.009077732 | 9.489809 | 0.0001383275 | 22713.25 | 0.009171143 | 9.489809 | 0.0001170151 | 22713.25 | 0.008710891
9.992871 | 5.454384e-05 | 21569.82 | 0.004854532 | 9.992871 | 4.63482e-05 | 21569.82 | 0.003290634 | 9.990209 | 0.0001254883 | 21575.56 | 0.00474767 | 9.990209 | 0.0001105536 | 21575.56 | 0.006218582 | 9.988498 | 0.0001050625 | 21579.26 | 0.004916986 | 9.988498 | 0.0001035649 | 21579.26 | 0.005437283 | 9.986425 | 0.0001374781 | 21583.74 | 0.009634744 | 9.986425 | 0.0001344457 | 21583.74 | 0.01019575 | 9.990354 | 0.000117451 | 21575.25 | 0.007973533 | 9.990354 | 0.0001180656 | 21575.25 | 0.008370537 | 9.991968 | 0.0001294836 | 21571.77 | 0.00984066 | 9.991968 | 0.0001337752 | 21571.77 | 0.009698905 | 9.98777 | 0.0001494363 | 21580.83 | 0.009593774 | 9.98777 | 0.0001417585 | 21580.83 | 0.009242974 | 9.989295 | 0.0001323558 | 21577.54 | 0.009220403 | 9.989295 | 0.0001253299 | 21577.54 | 0.009203061 | 9.98795 | 0.0001106597 | 21580.44 | 0.009281803 | 9.98795 | 0.0001300089 | 21580.44 | 0.0088409
10.98668 | 0.0002181828 | 19618.7 | 0.005072715 | 10.98668 | 9.269267e-05 | 19618.7 | 0.003383326 | 10.98711 | 0.000125492 | 19617.93 | 0.004873162 | 10.98711 | 0.0001658276 | 19617.93 | 0.00638441 | 10.98784 | 0.0001470875 | 19616.63 | 0.005064074 | 10.98784 | 0.0001812447 | 19616.63 | 0.005618528 | 10.98803 | 0.0002062134 | 19616.29 | 0.009840958 | 10.98803 | 0.000201676 | 19616.29 | 0.01039743 | 10.98632 | 0.0001957491 | 19619.34 | 0.008169282 | 10.98632 | 0.0001770854 | 19619.34 | 0.008547623 | 10.98456 | 0.0002071708 | 19622.48 | 0.01004783 | 10.98456 | 0.0001839474 | 19622.48 | 0.009882852 | 10.98939 | 0.0002241544 | 19613.87 | 0.009817928 | 10.98939 | 0.0002126507 | 19613.87 | 0.009455625 | 10.98785 | 0.0002058782 | 19616.62 | 0.009426281 | 10.98785 | 0.0001969561 | 19616.62 | 0.009400018 | 10.98593 | 0.000235159 | 19620.05 | 0.009516962 | 10.98593 | 0.0001950264 | 19620.05 | 0.009035926
11.98177 | 0.0001090895 | 17989.36 | 0.005181804 | 11.98177 | 9.269454e-05 | 17989.36 | 0.003476021 | 11.98667 | 0.0001254827 | 17982 | 0.004998645 | 11.98667 | 0.0001105536 | 17982 | 0.006494964 | 11.98549 | 0.0001470912 | 17983.78 | 0.005211165 | 11.98549 | 0.0001812428 | 17983.78 | 0.00579977 | 11.9844 | 0.0001947545 | 17985.41 | 0.01003571 | 11.9844 | 0.0001792647 | 17985.41 | 0.0105767 | 11.98559 | 0.0001696497 | 17983.63 | 0.008338932 | 11.98559 | 0.0001770929 | 17983.63 | 0.008724716 | 11.98183 | 0.0001812764 | 17989.27 | 0.01022911 | 11.98183 | 0.0001839474 | 17989.27 | 0.0100668 | 11.98666 | 0.0001793243 | 17982.02 | 0.009997252 | 11.98666 | 0.0001984723 | 17982.02 | 0.009654097 | 11.98334 | 0.0001911707 | 17987.01 | 0.009617452 | 11.98334 | 0.0001790449 | 17987.01 | 0.009579062 | 11.98261 | 0.0002074912 | 17988.1 | 0.009724453 | 11.98261 | 0.0001950189 | 17988.1 | 0.009230945
12.9825 | 5.454756e-05 | 16602.69 | 0.005236352 | 12.9825 | 0 | 16602.69 | 0.003476021 | 12.98237 | 0.0001045763 | 16602.85 | 0.005103221 | 12.98237 | 0.0001658276 | 16602.85 | 0.006660791 | 12.98274 | 0.0001260769 | 16602.38 | 0.005337242 | 12.98274 | 0.0001553483 | 16602.38 | 0.005955119 | 12.98198 | 0.0001718439 | 16603.35 | 0.01020756 | 12.98198 | 0.000168059 | 16603.35 | 0.01074475 | 12.98285 | 0.0001435466 | 16602.24 | 0.008482479 | 12.98285 | 0.000153482 | 16602.24 | 0.008878198 | 12.98215 | 0.0001812764 | 16603.13 | 0.01041038 | 12.98215 | 0.0001672208 | 16603.13 | 0.01023402 | 12.98264 | 0.0001942664 | 16602.5 | 0.01019152 | 12.98264 | 0.0001701117 | 16602.5 | 0.009824209 | 12.98398 | 0.0001617596 | 16600.79 | 0.009779211 | 12.98398 | 0.0001432411 | 16600.79 | 0.009722304 | 12.98099 | 0.0001798272 | 16604.62 | 0.00990428 | 12.98099 | 0.0001560114 | 16604.62 | 0.009386957
13.98194 | 0.0002181791 | 15415.91 | 0.005454531 | 13.98194 | 0.0001390409 | 15415.91 | 0.003615062 | 13.97976 | 0.0001254883 | 15418.32 | 0.005228709 | 13.97976 | 0.0001381915 | 15418.32 | 0.006798983 | 13.97974 | 8.405186e-05 | 15418.34 | 0.005421294 | 13.97974 | 0.0001294613 | 15418.34 | 0.00608458 | 13.98093 | 0.0001489371 | 15417.03 | 0.01035649 | 13.98093 | 0.0001568645 | 15417.03 | 0.01090162 | 13.97978 | 0.0001044013 | 15418.29 | 0.00858688 | 13.97978 | 0.0001416728 | 15418.29 | 0.00901987 | 13.98135 | 0.000142429 | 15416.57 | 0.01055281 | 13.98135 | 0.0001505092 | 15416.57 | 0.01038453 | 13.97983 | 0.0001643784 | 15418.24 | 0.0103559 | 13.97983 | 0.0001701154 | 15418.24 | 0.009994324 | 13.98165 | 0.0001470558 | 15416.24 | 0.009926267 | 13.98165 | 0.0001611449 | 15416.24 | 0.009883448 | 13.9813 | 0.0001521632 | 15416.63 | 0.01005644 | 13.9813 | 0.0001430176 | 15416.63 | 0.009529974
14.97655 | 5.45457e-05 | 14392.12 | 0.005509077 | 14.97655 | 9.269454e-05 | 14392.12 | 0.003707756 | 14.97851 | 0.0001045763 | 14390.24 | 0.005333286 | 14.97851 | 8.291565e-05 | 14390.24 | 0.006881898 | 14.97764 | 8.405e-05 | 14391.08 | 0.005505344 | 14.97764 | 0.0001035687 | 14391.08 | 0.006188149 | 14.97972 | 0.0001260191 | 14389.08 | 0.01048251 | 14.97972 | 0.0001232401 | 14389.08 | 0.01102486 | 14.98098 | 0.0001435503 | 14387.87 | 0.00873043 | 14.98098 | 0.0001180582 | 14387.87 | 0.009137928 | 14.97942 | 0.0001294799 | 14389.37 | 0.01068229 | 14.97942 | 0.0001003221 | 14389.37 | 0.01048485 | 14.97735 | 0.0001344904 | 14391.36 | 0.01049039 | 14.97735 | 0.0001417622 | 14391.36 | 0.01013609 | 14.97738 | 0.0001323484 | 14391.33 | 0.01005862 | 14.97738 | 0.0001253337 | 14391.33 | 0.01000878 | 14.9779 | 0.0001659952 | 14390.83 | 0.01022244 | 14.9779 | 0.0001430139 | 14390.83 | 0.009672988
15.97583 | 0.0002181791 | 13491.9 | 0.005727256 | 15.97583 | 4.634634e-05 | 13491.9 | 0.003754103 | 15.9755 | 8.366071e-05 | 13492.19 | 0.005416946 | 15.9755 | 8.291192e-05 | 13492.19 | 0.00696481 | 15.97577 | 8.405186e-05 | 13491.96 | 0.005589396 | 15.97577 | 0.0001294576 | 13491.96 | 0.006317606 | 15.97682 | 0.0001260191 | 13491.07 | 0.01060853 | 15.97682 | 0.0001120418 | 13491.07 | 0.0111369 | 15.97808 | 9.135157e-05 | 13490.01 | 0.008821782 | 15.97808 | 0.0001062565 | 13490.01 | 0.009244185 | 15.9799 | 0.0001294874 | 13488.47 | 0.01081178 | 15.9799 | 0.0001337826 | 13488.47 | 0.01061863 | 15.9755 | 0.0001046062 | 13492.18 | 0.01059499 | 15.9755 | 0.000113409 | 13492.18 | 0.0102495 | 15.97521 | 0.0001323558 | 13492.43 | 0.01019097 | 15.97521 | 0.0001253299 | 13492.43 | 0.01013411 | 15.97539 | 0.0001244918 | 13492.27 | 0.01034693 | 15.97539 | 0.0001170114 | 13492.27 | 0.00979
16.97664 | 0 | 12696.53 | 0.005727256 | 16.97664 | 4.634634e-05 | 12696.53 | 0.003800449 | 16.97184 | 0.0001045763 | 12700.12 | 0.005521523 | 16.97184 | 0.0001105536 | 12700.12 | 0.007075364 | 16.9706 | 0.0001050662 | 12701.04 | 0.005694462 | 16.9706 | 0.0001294594 | 12701.04 | 0.006447066 | 16.9715 | 0.0001145527 | 12700.37 | 0.01072308 | 16.9715 | 0.0001120418 | 12700.37 | 0.01124894 | 16.97678 | 9.134784e-05 | 12696.42 | 0.00891313 | 16.97678 | 7.08364e-05 | 12696.42 | 0.009315021 | 16.9758 | 0.0001035817 | 12697.16 | 0.01091536 | 16.9758 | 0.000100337 | 12697.16 | 0.01071897 | 16.97527 | 0.0001344904 | 12697.55 | 0.01072948 | 16.97527 | 0.0001275912 | 12697.55 | 0.01037709 | 16.9728 | 0.0001176447 | 12699.4 | 0.01030862 | 16.9728 | 0.0001074299 | 12699.4 | 0.01024154 | 16.97224 | 0.0001244918 | 12699.82 | 0.01047142 | 16.97224 | 0.0001170151 | 12699.82 | 0.009907015
17.97133 | 0.0001636371 | 11993.79 | 0.005890893 | 17.97133 | 0.0001853891 | 11993.79 | 0.003985838 | 17.97011 | 8.365698e-05 | 11994.61 | 0.00560518 | 17.97011 | 0.0001105536 | 11994.61 | 0.007185917 | 17.97477 | 4.202314e-05 | 11991.49 | 0.005736485 | 17.97477 | 5.178526e-05 | 11991.49 | 0.006498851 | 17.97053 | 0.000103116 | 11994.33 | 0.0108262 | 17.97053 | 0.0001008399 | 11994.33 | 0.01134978 | 17.96993 | 9.134784e-05 | 11994.72 | 0.009004477 | 17.96993 | 9.445101e-05 | 11994.72 | 0.009409472 | 17.96896 | 0.0001165383 | 11995.37 | 0.0110319 | 17.96896 | 0.0001170486 | 11995.37 | 0.01083602 | 17.97319 | 0.0001344942 | 11992.55 | 0.01086398 | 17.97319 | 0.0001275875 | 11992.55 | 0.01050467 | 17.97111 | 0.0001176409 | 11993.94 | 0.01042626 | 17.97111 | 0.0001074262 | 11993.94 | 0.01034897 | 17.96973 | 0.0001106672 | 11994.86 | 0.01058209 | 17.96973 | 9.100512e-05 | 11994.86 | 0.00999802
18.96804 | 0 | 11363.56 | 0.005890893 | 18.96804 | 0 | 11363.56 | 0.003985838 | 18.9675 | 0.0001045745 | 11363.88 | 0.005709754 | 18.9675 | 0.0001105499 | 11363.88 | 0.007296467 | 18.96816 | 6.30375e-05 | 11363.49 | 0.005799523 | 18.96816 | 7.76723e-05 | 11363.49 | 0.006576523 | 18.96843 | 0.0001145639 | 11363.32 | 0.01094076 | 18.96843 | 0.0001120381 | 11363.32 | 0.01146182 | 18.97403 | 9.135157e-05 | 11359.97 | 0.009095829 | 18.97403 | 8.264557e-05 | 11359.97 | 0.009492118 | 18.96904 | 9.063259e-05 | 11362.96 | 0.01112253 | 18.96904 | 8.361787e-05 | 11362.96 | 0.01091964 | 18.96555 | 8.966401e-05 | 11365.05 | 0.01095364 | 18.96555 | 8.505955e-05 | 11365.05 | 0.01058973 | 18.96644 | 7.352978e-05 | 11364.52 | 0.01049979 | 18.96644 | 8.952618e-05 | 11364.52 | 0.01043849 | 18.96762 | 9.683147e-05 | 11363.81 | 0.01067892 | 18.96762 | 9.100884e-05 | 11363.81 | 0.01008903
19.96627 | 0.0001636371 | 10795.43 | 0.00605453 | 19.96627 | 4.634634e-05 | 10795.43 | 0.004032184 | 19.96553 | 8.365698e-05 | 10795.83 | 0.005793411 | 19.96553 | 8.291565e-05 | 10795.83 | 0.007379383 | 19.96219 | 8.405186e-05 | 10797.63 | 0.005883574 | 19.96219 | 0.0001035687 | 10797.63 | 0.006680092 | 19.96512 | 8.019432e-05 | 10796.05 | 0.01102096 | 19.96512 | 6.722659e-05 | 10796.05 | 0.01152905 | 19.9671 | 6.524846e-05 | 10794.98 | 0.009161077 | 19.9671 | 0.000106249 | 10794.98 | 0.009598367 | 19.96405 | 9.064376e-05 | 10796.63 | 0.01121318 | 19.96405 | 0.0001003295 | 10796.63 | 0.01101997 | 19.96379 | 8.966029e-05 | 10796.77 | 0.0110433 | 19.96379 | 9.923056e-05 | 10796.77 | 0.01068896 | 19.96354 | 0.0001029372 | 10796.9 | 0.01060272 | 19.96354 | 7.161871e-05 | 10796.9 | 0.01051011 | 19.96624 | 0.0001106597 | 10795.44 | 0.01078958 | 19.96624 | 0.0001040101 | 10795.44 | 0.01019304
20.9612 | 0 | 10283.02 | 0.00605453 | 20.9612 | 0 | 10283.02 | 0.004032184 | 20.96026 | 6.27432e-05 | 10283.48 | 0.005856154 | 20.96026 | 8.291565e-05 | 10283.48 | 0.007462298 | 20.95952 | 4.2025e-05 | 10283.84 | 0.005925599 | 20.95952 | 5.17834e-05 | 10283.84 | 0.006731875 | 20.96383 | 0.0001031011 | 10281.73 | 0.01112406 | 20.96383 | 8.963048e-05 | 10281.73 | 0.01161868 | 20.96251 | 9.135157e-05 | 10282.38 | 0.009252429 | 20.96251 | 7.084012e-05 | 10282.38 | 0.009669207 | 20.95802 | 7.768348e-05 | 10284.58 | 0.01129086 | 20.95802 | 6.689131e-05 | 10284.58 | 0.01108686 | 20.95945 | 8.965656e-05 | 10283.88 | 0.01113296 | 20.95945 | 8.505955e-05 | 10283.88 | 0.01077402 | 20.96153 | 8.823723e-05 | 10282.86 | 0.01069096 | 20.96153 | 8.952618e-05 | 10282.86 | 0.01059964 | 20.9614 | 8.299947e-05 | 10282.92 | 0.01087258 | 20.9614 | 7.80113e-05 | 10282.92 | 0.01027105
21.96008 | 0.0002181828 | 9815.284 | 0.006272713 | 21.96008 | 0.0001390409 | 9815.284 | 0.004171225 | 21.95692 | 6.274879e-05 | 9816.694 | 0.005918903 | 21.95692 | 5.527586e-05 | 9816.694 | 0.007517574 | 21.9566 | 4.2025e-05 | 9816.837 | 0.005967624 | 21.9566 | 0.0001035668 | 9816.837 | 0.006835442 | 21.95747 | 8.019805e-05 | 9816.451 | 0.01120426 | 21.95747 | 8.963048e-05 | 9816.451 | 0.01170831 | 21.96049 | 6.525218e-05 | 9815.099 | 0.009317681 | 21.96049 | 9.444728e-05 | 9815.099 | 0.009763654 | 21.95697 | 9.063631e-05 | 9816.672 | 0.0113815 | 21.95697 | 0.0001003295 | 9816.672 | 0.01118719 | 21.9572 | 8.966401e-05 | 9816.569 | 0.01122262 | 21.9572 | 8.505955e-05 | 9816.569 | 0.01085908 | 21.95975 | 8.82335e-05 | 9815.428 | 0.01077919 | 21.95975 | 7.161498e-05 | 9815.428 | 0.01067125 | 21.95825 | 9.682775e-05 | 9816.102 | 0.01096941 | 21.95825 | 9.100512e-05 | 9816.102 | 0.01036206
22.95622 | 0 | 9389.368 | 0.006272713 | 22.95622 | 0 | 9389.368 | 0.004171225 | 22.95149 | 0.0001045726 | 9391.301 | 0.006023476 | 22.95149 | 0.0001105517 | 9391.301 | 0.007628126 | 22.95739 | 6.303936e-05 | 9388.888 | 0.006030664 | 22.95739 | 7.767603e-05 | 9388.888 | 0.006913118 | 22.95529 | 6.873161e-05 | 9389.749 | 0.01127299 | 22.95529 | 5.602464e-05 | 9389.749 | 0.01176433 | 22.95912 | 6.524846e-05 | 9388.184 | 0.00938293 | 22.95912 | 5.903095e-05 | 9388.184 | 0.009822685 | 22.95714 | 7.769838e-05 | 9388.993 | 0.01145919 | 22.95714 | 0.000100337 | 9388.993 | 0.01128753 | 22.95721 | 8.966029e-05 | 9388.962 | 0.01131228 | 22.95721 | 8.505583e-05 | 9388.962 | 0.01094414 | 22.95388 | 7.352233e-05 | 9390.325 | 0.01085272 | 22.95388 | 7.161871e-05 | 9390.325 | 0.01074287 | 22.95711 | 9.682775e-05 | 9389.005 | 0.01106624 | 22.95711 | 7.801503e-05 | 9389.005 | 0.01044007
23.95349 | 0.0001636334 | 8998.456 | 0.006436346 | 23.95349 | 0.0001390409 | 8998.456 | 0.004310266 | 23.9517 | 4.182756e-05 | 8999.128 | 0.006065303 | 23.9517 | 5.527586e-05 | 8999.128 | 0.007683402 | 23.95182 | 6.303936e-05 | 8999.081 | 0.006093703 | 23.95182 | 5.17834e-05 | 8999.081 | 0.006964901 | 23.95448 | 6.873906e-05 | 8998.084 | 0.01134173 | 23.95448 | 6.722286e-05 | 8998.084 | 0.01183156 | 23.95999 | 5.219877e-05 | 8996.012 | 0.009435128 | 23.95999 | 4.722178e-05 | 8996.012 | 0.009869907 | 23.95569 | 6.474555e-05 | 8997.629 | 0.01152394 | 23.95569 | 5.017221e-05 | 8997.629 | 0.0113377 | 23.95352 | 7.471815e-05 | 8998.444 | 0.011387 | 23.95352 | 8.505955e-05 | 8998.444 | 0.0110292 | 23.95283 | 7.352978e-05 | 8998.701 | 0.01092625 | 23.95283 | 7.162616e-05 | 8998.701 | 0.0108145 | 23.95669 | 8.299947e-05 | 8997.252 | 0.01114924 | 23.95669 | 7.800385e-05 | 8997.252 | 0.01051807
24.95421 | 0.0001090933 | 8637.595 | 0.006545439 | 24.95421 | 0 | 8637.595 | 0.004310266 | 24.95214 | 6.274693e-05 | 8638.312 | 0.00612805 | 24.95214 | 8.291565e-05 | 8638.312 | 0.007766318 | 24.9535 | 4.202873e-05 | 8637.843 | 0.006135732 | 24.9535 | 0.0001035687 | 8637.843 | 0.00706847 | 24.95431 | 6.873906e-05 | 8637.561 | 0.01141047 | 24.95431 | 6.722659e-05 | 8637.561 | 0.01189878 | 24.95427 | 6.524846e-05 | 8637.574 | 0.009500377 | 24.95427 | 7.08364e-05 | 8637.574 | 0.009940743 | 24.95633 | 7.76872e-05 | 8636.862 | 0.01160163 | 24.95633 | 8.360296e-05 | 8636.862 | 0.0114213 | 24.95337 | 7.472187e-05 | 8637.889 | 0.01146172 | 24.95337 | 5.670264e-05 | 8637.889 | 0.0110859 | 24.95138 | 7.352978e-05 | 8638.575 | 0.01099978 | 24.95138 | 7.161498e-05 | 8638.575 | 0.01088611 | 24.9537 | 9.682775e-05 | 8637.773 | 0.01124606 | 24.9537 | 7.80113e-05 | 8637.773 | 0.01059609
25.95205 | 5.454384e-05 | 8305.488 | 0.006599983 | 25.95205 | 4.634634e-05 | 8305.488 | 0.004356612 | 25.95218 | 8.366071e-05 | 8305.443 | 0.006211711 | 25.95218 | 5.527772e-05 | 8305.443 | 0.007821595 | 25.95107 | 6.303191e-05 | 8305.8 | 0.006198764 | 25.95107 | 5.178154e-05 | 8305.8 | 0.007120252 | 25.99777 | 6.874278e-05 | 8290.879 | 0.01147921 | 25.99777 | 6.722659e-05 | 8290.879 | 0.01196601 | 25.95386 | 6.524846e-05 | 8304.906 | 0.009565625 | 25.95386 | 7.084385e-05 | 8304.906 | 0.01001159 | 25.95 | 6.473064e-05 | 8306.142 | 0.01166636 | 25.95 | 5.017221e-05 | 8306.142 | 0.01147147 | 25.95249 | 8.966029e-05 | 8305.346 | 0.01155138 | 25.95249 | 7.088482e-05 | 8305.346 | 0.01115679 | 25.9513 | 5.881861e-05 | 8305.725 | 0.0110586 | 25.9513 | 7.161871e-05 | 8305.725 | 0.01095773 | 25.95167 | 5.532801e-05 | 8305.607 | 0.01130139 | 25.95167 | 6.500259e-05 | 8305.607 | 0.01066109
26.95221 | 0 | 7997.281 | 0.006599983 | 26.95221 | 4.634634e-05 | 7997.281 | 0.004402959 | 26.9952 | 8.365512e-05 | 7984.545 | 0.006295366 | 26.9952 | 8.291379e-05 | 7984.545 | 0.007904509 | 26.95347 | 4.202873e-05 | 7996.908 | 0.006240793 | 26.95347 | 5.17834e-05 | 7996.908 | 0.007172035 | 26.95341 | 6.873161e-05 | 7996.923 | 0.01154794 | 26.95341 | 7.842854e-05 | 7996.923 | 0.01204444 | 26.95265 | 5.220249e-05 | 7997.151 | 0.009617828 | 26.95265 | 5.90235e-05 | 7997.151 | 0.01007061 | 26.99803 | 6.474555e-05 | 7983.707 | 0.0117311 | 26.99803 | 8.361042e-05 | 7983.707 | 0.01155508 | 26.95395 | 7.471442e-05 | 7996.766 | 0.0116261 | 26.95395 | 9.923056e-05 | 7996.766 | 0.01125602 | 26.95517 | 5.882233e-05 | 7996.403 | 0.01111742 | 26.95517 | 5.371124e-05 | 7996.403 | 0.01101144 | 26.99874 | 9.68352e-05 | 7983.497 | 0.01139823 | 26.99874 | 6.501004e-05 | 7983.497 | 0.0107261
27.95052 | 0.0001090895 | 7711.641 | 0.006709073 | 27.95052 | 4.63482e-05 | 7711.641 | 0.004449307 | 27.9534 | 2.091564e-05 | 7710.848 | 0.006316282 | 27.9534 | 5.527399e-05 | 7710.848 | 0.007959783 | 27.95217 | 4.2025e-05 | 7711.188 | 0.006282818 | 27.95217 | 0.0001035687 | 7711.188 | 0.007275604 | 27.99511 | 5.728006e-05 | 7699.359 | 0.01160522 | 27.99511 | 5.601719e-05 | 7699.359 | 0.01210045 | 27.99884 | 5.219877e-05 | 7698.332 | 0.009670027 | 27.99884 | 4.722178e-05 | 7698.332 | 0.01011783 | 27.95392 | 5.178899e-05 | 7710.703 | 0.01178289 | 27.95392 | 5.016476e-05 | 7710.703 | 0.01160525 | 27.99581 | 4.483387e-05 | 7699.165 | 0.01167093 | 27.99581 | 5.670637e-05 | 7699.165 | 0.01131272 | 27.95227 | 8.823723e-05 | 7711.159 | 0.01120565 | 27.95227 | 7.162243e-05 | 7711.159 | 0.01108307 | 27.9502 | 5.532801e-05 | 7711.731 | 0.01145355 | 27.9502 | 7.800758e-05 | 7711.731 | 0.01080411
28.99495 | 0 | 7433.86 | 0.006709073 | 28.99495 | 0 | 7433.86 | 0.004449307 | 28.9948 | 8.366071e-05 | 7433.897 | 0.006399943 | 28.9948 | 5.527772e-05 | 7433.897 | 0.008015061 | 28.99303 | 6.303936e-05 | 7434.351 | 0.006345857 | 28.99303 | 2.589263e-05 | 7434.351 | 0.007301496 | 28.95341 | 4.58248e-05 | 7444.527 | 0.01165105 | 28.95341 | 5.602092e-05 | 7444.527 | 0.01215648 | 28.95175 | 3.91528e-05 | 7444.952 | 0.009709179 | 28.95175 | 4.722923e-05 | 7444.952 | 0.01016506 | 28.99876 | 7.769465e-05 | 7432.883 | 0.01186059 | 28.99876 | 6.689131e-05 | 7432.883 | 0.01167214 | 28.95034 | 5.977601e-05 | 7445.315 | 0.01173071 | 28.95034 | 5.670637e-05 | 7445.315 | 0.01136943 | 28.99276 | 5.882233e-05 | 7434.422 | 0.01126448 | 28.99276 | 7.161871e-05 | 7434.422 | 0.01115469 | 28.99526 | 6.916374e-05 | 7433.781 | 0.01152272 | 28.99526 | 5.200133e-05 | 7433.781 | 0.01085611
29.9527 | 0.0001636371 | 7196.159 | 0.00687271 | 29.9527 | 9.269454e-05 | 7196.159 | 0.004542002 | 29.9534 | 4.182942e-05 | 7195.991 | 0.006441772 | 29.9534 | 5.527586e-05 | 7195.991 | 0.008070337 | 29.95519 | 4.2025e-05 | 7195.56 | 0.006387882 | 29.95519 | 7.767603e-05 | 7195.56 | 0.007379172 | 29.99212 | 6.873906e-05 | 7186.701 | 0.01171979 | 29.99212 | 4.481524e-05 | 7186.701 | 0.01220129 | 29.95247 | 7.829815e-05 | 7196.215 | 0.009787478 | 29.95247 | 4.722178e-05 | 7196.215 | 0.01021228 | 29.96359 | 3.883988e-05 | 7193.544 | 0.01189943 | 29.96359 | 0.0001003295 | 7193.544 | 0.01177247 | 29.99221 | 7.471442e-05 | 7186.68 | 0.01180542 | 29.99221 | 7.08811e-05 | 7186.68 | 0.01144031 | 29.99517 | 5.881861e-05 | 7185.97 | 0.0113233 | 29.99517 | 7.161871e-05 | 7185.97 | 0.0112263 | 29.9979 | 6.916746e-05 | 7185.316 | 0.01159189 | 29.9979 | 3.900751e-05 | 7185.316 | 0.01089511
30.42655 | 0 | 7084.09 | 0.00687271 | 30.44831 | 2.548099e-06 | 7079.027 | 0.00454455 | 30.39482 | 0 | 7091.484 | 0.006441772 | 30.45098 | 5.679205e-06 | 7078.406 | 0.008076016 | 31.3365 | 0 | 6878.382 | 0.006387882 | 31.47442 | 0 | 6848.241 | 0.007379172 | 30.59049 | 0 | 7046.125 | 0.01171979 | 30.61769 | 1.010671e-05 | 7039.864 | 0.0122114 | 41.50486 | 7.224828e-05 | 5193.233 | 0.009859726 | 41.4281 | 0.0002011918 | 5202.854 | 0.01041348 | 29.8799 | 0 | 7213.693 | 0.01189943 | 30.03146 | 2.145767e-06 | 7177.287 | 0.01177461 | 30.7751 | 1.922995e-05 | 7003.856 | 0.01182465 | 30.8267 | 2.449378e-05 | 6992.132 | 0.0114648 | 34.77691 | 0.0001297332 | 6197.916 | 0.01145303 | 34.97094 | 0.000105273 | 6163.528 | 0.01133158 | 30.51177 | 2.030283e-06 | 7064.304 | 0.01159392 | 30.49696 | 1.145899e-05 | 7067.735 | 0.01090657
32.18107 | 0 | 6697.862 | 0.00687271 | 32.20301 | 0 | 6693.3 | 0.00454455 | 32.03281 | 3.850088e-06 | 6728.863 | 0.006445622 | 32.08944 | 2.30521e-05 | 6716.988 | 0.008099068 | 33.19563 | 1.51284e-05 | 6493.156 | 0.00640301 | 33.33333 | 1.708418e-05 | 6466.333 | 0.007396257 | 34.0627 | 0.0001028627 | 6327.872 | 0.01182265 | 34.09063 | 9.920448e-05 | 6322.688 | 0.0123106 | 46.12643 | 9.547547e-05 | 4672.904 | 0.009955201 | 46.04789 | 8.519366e-05 | 4680.874 | 0.01049867 | 32.52782 | 9.635836e-05 | 6626.463 | 0.01199578 | 32.68074 | 4.134327e-05 | 6595.456 | 0.01181596 | 32.30067 | 4.40143e-05 | 6673.062 | 0.01186867 | 32.35277 | 3.765151e-05 | 6662.316 | 0.01150246 | 37.14534 | 4.859269e-05 | 5802.73 | 0.01150162 | 37.33948 | 5.777553e-05 | 5772.56 | 0.01138935 | 32.42107 | 6.843358e-05 | 6648.282 | 0.01166235 | 32.40697 | 6.333739e-05 | 6651.174 | 0.01096991
34.40581 | 0 | 6264.768 | 0.00687271 | 34.42784 | 0 | 6260.758 | 0.00454455 | 35.12226 | 6.145798e-05 | 6136.973 | 0.00650708 | 35.17881 | 9.201281e-05 | 6127.108 | 0.008191081 | 34.32225 | 7.148832e-06 | 6280.019 | 0.006410159 | 34.45994 | 9.866431e-06 | 6254.926 | 0.007406123 | 36.95074 | 5.635247e-05 | 5833.291 | 0.011879 | 36.97873 | 5.197525e-05 | 5828.874 | 0.01236258 | 56.40443 | 0.0001404583 | 3821.409 | 0.01009566 | 56.32456 | 0.0002011545 | 3826.828 | 0.01069982 | 38.24825 | 0.0001845807 | 5635.406 | 0.01218037 | 38.40231 | 0.0001532435 | 5612.798 | 0.0119692 | 34.93217 | 6.410852e-05 | 6170.37 | 0.01193278 | 34.98414 | 6.922334e-05 | 6161.203 | 0.01157168 | 41.62 | 0.0001411811 | 5178.866 | 0.0116428 | 41.8146 | 0.0001390986 | 5154.764 | 0.01152845 | 34.90311 | 7.755309e-05 | 6175.506 | 0.0117399 | 34.8891 | 6.848201e-05 | 6177.986 | 0.01103839
36.81534 | 0 | 5854.744 | 0.00687271 | 36.83725 | 4.403852e-05 | 5851.261 | 0.004588588 | 37.76947 | 4.820153e-05 | 5706.842 | 0.006555282 | 37.82623 | 3.775582e-05 | 5698.279 | 0.008228837 | 38.02581 | 4.784018e-05 | 5668.371 | 0.006457999 | 38.16338 | 7.260218e-05 | 5647.937 | 0.007478725 | 41.87049 | 0.0001270995 | 5147.884 | 0.0120061 | 41.89863 | 0.000117708 | 5144.426 | 0.01248029 | 71.18736 | 0.000305444 | 3027.846 | 0.0104011 | 71.10864 | 0.0002171285 | 3031.198 | 0.01091695 | 52.08544 | 0.000412561 | 4138.285 | 0.01259293 | 52.24232 | 0.0003196597 | 4125.858 | 0.01228886 | 36.74767 | 6.776676e-05 | 5865.526 | 0.01200054 | 36.79963 | 6.563962e-05 | 5857.243 | 0.01163732 | 47.5477 | 0.0001519434 | 4533.225 | 0.01179475 | 47.74234 | 0.0001786239 | 4514.743 | 0.01170707 | 35.69767 | 2.742931e-05 | 6038.052 | 0.01176733 | 35.68364 | 2.717972e-05 | 6040.426 | 0.01106557
41.23051 | 7.626414e-05 | 5227.789 | 0.006948974 | 41.25262 | 3.564171e-05 | 5224.987 | 0.00462423 | 41.45467 | 7.724576e-05 | 5199.52 | 0.006632527 | 41.51156 | 8.604117e-05 | 5192.394 | 0.008314878 | 41.67105 | 7.476658e-05 | 5172.521 | 0.006532766 | 41.80869 | 8.619949e-05 | 5155.492 | 0.007564925 | 46.0165 | 0.0001091361 | 4684.068 | 0.01211524 | 46.04515 | 8.127466e-05 | 4681.153 | 0.01256156 | 88.90945 | 0.0002451986 | 2424.314 | 0.0106463 | 88.83073 | 0.0002246611 | 2426.462 | 0.01114161 | 64.42698 | 0.0001505166 | 3345.561 | 0.01274344 | 64.58524 | 8.962303e-05 | 3337.363 | 0.01237848 | 41.69062 | 0.0001446158 | 5170.093 | 0.01214516 | 41.74235 | 0.0001537725 | 5163.686 | 0.01179109 | 57.89072 | 0.0001729168 | 3723.298 | 0.01196766 | 58.08552 | 0.0002001636 | 3710.811 | 0.01190724 | 41.49116 | 0.0001828 | 5194.948 | 0.01195013 | 41.47724 | 0.0001663417 | 5196.691 | 0.01123191
46.45999 | 4.944392e-05 | 4639.355 | 0.006998418 | 46.48221 | 1.755171e-05 | 4637.137 | 0.004641782 | 46.1867 | 9.284727e-05 | 4666.807 | 0.006725375 | 46.24379 | 9.913929e-05 | 4661.046 | 0.008414017 | 46.54768 | 4.789233e-05 | 4630.615 | 0.006580658 | 46.68491 | 0.0001079757 | 4617.004 | 0.0076729 | 57.3042 | 0.0002543889 | 3761.407 | 0.01236963 | 57.33299 | 0.0002437122 | 3759.518 | 0.01280527 | 115.8425 | 0.0003124624 | 1860.667 | 0.01095876 | 115.7638 | 0.0002834126 | 1861.932 | 0.01142503 | 72.23625 | 0.0001115128 | 2983.881 | 0.01285496 | 72.39499 | 0.0001092106 | 2977.339 | 0.01248769 | 46.40273 | 0.0001204163 | 4645.08 | 0.01226557 | 46.45436 | 0.0001205429 | 4639.917 | 0.01191163 | 73.43267 | 0.0003866106 | 2935.266 | 0.01235427 | 73.6297 | 0.0002907626 | 2927.411 | 0.012198 | 47.23019 | 0.0001637861 | 4563.699 | 0.01211392 | 47.21664 | 0.000133507 | 4565.009 | 0.01136542
56.78959 | 0.0001563393 | 3795.492 | 0.007154757 | 56.81205 | 8.376874e-05 | 3793.991 | 0.00472555 | 56.77596 | 0.0001663882 | 3796.403 | 0.006891763 | 56.83332 | 0.0001862738 | 3792.571 | 0.008600291 | 59.2575 | 0.0001675114 | 3637.419 | 0.00674817 | 59.39491 | 0.0001864135 | 3629.005 | 0.007859314 | 74.11395 | 0.0003163777 | 2908.284 | 0.012686 | 74.14307 | 0.0002946593 | 2907.142 | 0.01309993 | 136.72 | 0.0001873113 | 1576.539 | 0.01114608 | 136.641 | 0.0001886152 | 1577.45 | 0.01161364 | 90.53417 | 0.0001290292 | 2380.807 | 0.01298399 | 90.69158 | 0.0002699569 | 2376.675 | 0.01275765 | 57.85036 | 0.0002610311 | 3725.895 | 0.01252661 | 57.90203 | 0.0002480671 | 3722.571 | 0.0121597 | 87.30216 | 0.0002566688 | 2468.947 | 0.01261094 | 87.50021 | 0.000231076 | 2463.358 | 0.01242908 | 56.96573 | 0.000245139 | 3783.756 | 0.01235906 | 56.95327 | 0.0001669712 | 3784.584 | 0.01153239
72.15054 | 0.0001610406 | 2987.426 | 0.007315798 | 72.17319 | 9.62615e-05 | 2986.488 | 0.004821812 | 70.79014 | 0.0001852028 | 3044.836 | 0.007076966 | 70.84817 | 0.0001617484 | 3042.343 | 0.008762039 | 74.224 | 0.0001631044 | 2903.972 | 0.006911274 | 74.36152 | 0.000189662 | 2898.601 | 0.008048976 | 88.34029 | 0.0002294034 | 2439.933 | 0.01291541 | 88.36934 | 0.0002301522 | 2439.131 | 0.01333008 | 171.1386 | 0.0002573729 | 1259.473 | 0.01140345 | 171.0593 | 0.0002501979 | 1260.056 | 0.01186384 | 111.0997 | 0.0004057586 | 1940.098 | 0.01338974 | 111.2611 | 0.0002222359 | 1937.284 | 0.01297989 | 71.77978 | 0.0002812222 | 3002.857 | 0.01280783 | 71.83082 | 0.0003102832 | 3000.723 | 0.01246998 | 111.7118 | 0.0003051534 | 1929.468 | 0.0129161 | 111.9111 | 0.0002756193 | 1926.033 | 0.0127047 | 71.50079 | 0.0003100559 | 3014.574 | 0.01266911 | 71.48859 | 0.00027759 | 3015.088 | 0.01180998
86.67629 | 0.0001535453 | 2486.775 | 0.007469343 | 86.69904 | 0.000111768 | 2486.122 | 0.00493358 | 87.18067 | 0.000177497 | 2472.387 | 0.007254463 | 87.23947 | 0.0001389496 | 2470.721 | 0.008900989 | 87.63509 | 0.0001188852 | 2459.567 | 0.007030159 | 87.77238 | 0.0001762528 | 2455.72 | 0.008225229 | 114.6237 | 0.0003392771 | 1880.453 | 0.01325468 | 114.6533 | 0.0003050007 | 1879.967 | 0.01363508 | 219.3424 | 0.0002654567 | 982.6848 | 0.01166891 | 219.2619 | 0.0003072172 | 983.0453 | 0.01217106 | 137.1273 | 0.0002194941 | 1571.856 | 0.01360924 | 137.29 | 0.0001835823 | 1569.993 | 0.01316347 | 87.04675 | 0.0002455339 | 2476.191 | 0.01305336 | 87.09706 | 0.0002824478 | 2474.761 | 0.01275243 | 136.7173 | 0.0002604052 | 1576.57 | 0.0131765 | 136.9175 | 0.000246089 | 1574.265 | 0.01295079 | 86.58653 | 0.0002501719 | 2489.352 | 0.01291928 | 86.57407 | 0.0002533011 | 2489.711 | 0.01206328
111.5229 | 0.0001676511 | 1932.736 | 0.007636994 | 111.5458 | 0.0001205951 | 1932.341 | 0.005054175 | 112.6858 | 0.0002416894 | 1912.791 | 0.007496152 | 112.7456 | 0.0001935288 | 1911.777 | 0.009094518 | 111.5318 | 0.0002308749 | 1932.583 | 0.007261034 | 111.6689 | 0.0002991371 | 1930.209 | 0.008524366 | 136.6118 | 0.000260964 | 1577.788 | 0.01351565 | 136.6414 | 0.0002554506 | 1577.445 | 0.01389053 | 265.5436 | 0.0002464093 | 811.7099 | 0.01191531 | 265.4635 | 0.0002126172 | 811.955 | 0.01238367 | 177.3722 | 0.0002780929 | 1215.21 | 0.01388733 | 177.5362 | 0.0002603084 | 1214.087 | 0.01342378 | 112.3443 | 0.000323087 | 1918.605 | 0.01337645 | 112.3927 | 0.0004346445 | 1917.779 | 0.01318708 | 172.0453 | 0.0003036819 | 1252.835 | 0.01348018 | 172.2465 | 0.0002818629 | 1251.372 | 0.01323265 | 111.0422 | 0.0002785996 | 1941.103 | 0.01319788 | 111.0291 | 0.0003041327 | 1941.333 | 0.01236742
141.01 | 0.0001516361 | 1528.575 | 0.00778863 | 141.0331 | 9.755418e-05 | 1528.325 | 0.005151729 | 137.0255 | 0.0001835935 | 1573.024 | 0.007679746 | 137.0851 | 0.0002730228 | 1572.34 | 0.00936754 | 136.7687 | 0.0001568347 | 1575.978 | 0.007417869 | 136.9055 | 0.000237545 | 1574.403 | 0.008761911 | 171.8089 | 0.000317812 | 1254.559 | 0.01383346 | 171.839 | 0.0002922602 | 1254.339 | 0.01418279 | 326.7243 | 0.0002354793 | 659.7133 | 0.01215079 | 326.6441 | 0.0002180412 | 659.8754 | 0.01260171 | 218.922 | 0.000261493 | 984.5716 | 0.01414882 | 219.0878 | 0.000203222 | 983.8265 | 0.013627 | 136.7311 | 0.0002488457 | 1576.411 | 0.01362529 | 136.7783 | 0.0003130846 | 1575.867 | 0.01350016 | 218.5042 | 0.0003042966 | 986.454 | 0.01378448 | 218.7064 | 0.0002987124 | 985.5422 | 0.01353136 | 139.2731 | 0.0002186112 | 1547.639 | 0.0134165 | 139.2591 | 0.0002566576 | 1547.794 | 0.01262407
174.8433 | 0.0002610758 | 1232.786 | 0.008049706 | 174.8666 | 0.0001580678 | 1232.622 | 0.005309797 | 172.0841 | 0.0002677608 | 1252.553 | 0.007947506 | 172.1445 | 0.0002552345 | 1252.113 | 0.009622775 | 171.779 | 0.0001947843 | 1254.778 | 0.007612653 | 171.9154 | 0.0002880711 | 1253.782 | 0.009049982 | 220.9182 | 0.0003723055 | 975.675 | 0.01420576 | 220.9488 | 0.0003440417 | 975.5402 | 0.01452684 | 417.8858 | 0.000363633 | 515.7974 | 0.01251443 | 417.8059 | 0.0003116131 | 515.896 | 0.01291333 | 268.0047 | 0.0002185553 | 804.256 | 0.01436738 | 268.1718 | 0.0001854748 | 803.7548 | 0.01381247 | 172.2215 | 0.0003602691 | 1251.553 | 0.01398556 | 172.2684 | 0.0003671236 | 1251.213 | 0.01386729 | 267.1736 | 0.0002845973 | 806.7579 | 0.01406908 | 267.3766 | 0.0002739541 | 806.1452 | 0.01380531 | 171.7848 | 0.0003107041 | 1254.735 | 0.0137272 | 171.7709 | 0.000294257 | 1254.837 | 0.01291833
216.6763 | 0.000185065 | 994.7759 | 0.008234771 | 216.6997 | 0.0001408383 | 994.6685 | 0.005450635 | 217.0938 | 0.0002184417 | 992.8628 | 0.008165948 | 217.1546 | 0.0002369322 | 992.5848 | 0.009859707 | 216.2988 | 0.0002018847 | 996.5122 | 0.007814538 | 216.435 | 0.0002854262 | 995.8853 | 0.009335408 | 270.5889 | 0.0003340021 | 796.5751 | 0.01453977 | 270.6203 | 0.0002858341 | 796.4827 | 0.01481267 | 519.4022 | 0.0004400387 | 414.9856 | 0.01295447 | 519.3232 | 0.0003542751 | 415.0487 | 0.0132676 | 326.8555 | 0.0002282709 | 659.4486 | 0.01459565 | 327.0241 | 0.0001835003 | 659.1086 | 0.01399598 | 216.9116 | 0.0004204139 | 993.6968 | 0.01440598 | 216.9582 | 0.0004209802 | 993.4833 | 0.01428827 | 326.4448 | 0.000308346 | 660.2782 | 0.01437742 | 326.6492 | 0.0002690107 | 659.8651 | 0.01407433 | 219.406 | 0.0003646947 | 982.3998 | 0.01409189 | 219.3925 | 0.0003147386 | 982.46 | 0.01323307
268.3433 | 0.0002603121 | 803.2413 | 0.008495083 | 268.3669 | 0.0001747571 | 803.1705 | 0.005625392 | 267.2349 | 0.00022926 | 806.5728 | 0.008395208 | 267.2963 | 0.0002256967 | 806.3874 | 0.0100854 | 266.6558 | 0.0001815632 | 808.3244 | 0.007996101 | 266.7919 | 0.0002350174 | 807.9122 | 0.009570425 | 327.1938 | 0.0004662797 | 658.7668 | 0.01500605 | 327.2273 | 0.0003488027 | 658.6994 | 0.01516147 | 639.0497 | 0.0004978031 | 337.2889 | 0.01345227 | 638.9706 | 0.0004625134 | 337.3307 | 0.01373012 | 419.8193 | 0.0002957359 | 513.4218 | 0.01489139 | 419.9897 | 0.0002453774 | 513.2135 | 0.01424135 | 266.5708 | 0.0004521348 | 808.5823 | 0.01485811 | 266.6166 | 0.0004790351 | 808.4431 | 0.0147673 | 417.2787 | 0.0004888996 | 516.5478 | 0.01486632 | 417.4857 | 0.0003845245 | 516.2917 | 0.01445885 | 270.8798 | 0.0003154129 | 795.7196 | 0.01440731 | 270.867 | 0.0002639927 | 795.7574 | 0.01349706
326.8844 | 0.0005529076 | 659.3903 | 0.009047991 | 326.9092 | 0.0002152417 | 659.3402 | 0.005840634 | 327.1832 | 0.0002880879 | 658.7882 | 0.008683296 | 327.2458 | 0.0002344996 | 658.6621 | 0.0103199 | 326.6333 | 0.0001653098 | 659.8972 | 0.008161411 | 326.7689 | 0.0002571531 | 659.6234 | 0.009827578 | 417.9255 | 0.0007801354 | 515.7484 | 0.01578618 | 417.9626 | 0.0005856156 | 515.7026 | 0.01574709 | 797.1973 | 0.0006024837 | 270.3777 | 0.01405475 | 797.1183 | 0.0005420744 | 270.4045 | 0.01427219 | 518.0475 | 0.0002925247 | 416.0707 | 0.01518391 | 518.2199 | 0.0002325401 | 415.9323 | 0.01447389 | 327.1895 | 0.0005837269 | 658.7753 | 0.01544184 | 327.2342 | 0.000640031 | 658.6855 | 0.01540733 | 520.2869 | 0.0006836094 | 414.2799 | 0.01554993 | 520.4977 | 0.0005267449 | 414.1121 | 0.01498559 | 326.2387 | 0.0003231838 | 660.6953 | 0.01473049 | 326.2265 | 0.0002697073 | 660.7201 | 0.01376677
417.5751 | 0.001359135 | 516.1811 | 0.01040713 | 417.603 | 0.000512857 | 516.1466 | 0.006353491 | 417.0963 | 0.0005362052 | 516.7737 | 0.009219501 | 417.1615 | 0.0003837831 | 516.6929 | 0.01070369 | 420.1561 | 0.0002691634 | 513.0102 | 0.008430574 | 420.2914 | 0.0003744531 | 512.8451 | 0.01020203 | 518.1083 | 0.0009726286 | 416.0219 | 0.01675881 | 518.1511 | 0.0006648377 | 415.9875 | 0.01641193 | 985.452 | 0.0006314851 | 218.7264 | 0.01468624 | 985.3728 | 0.0005973689 | 218.744 | 0.01486956 | 639.9396 | 0.0003157929 | 336.8199 | 0.0154997 | 640.1141 | 0.0002443343 | 336.7281 | 0.01471823 | 417.9485 | 0.0009740554 | 515.72 | 0.01641589 | 417.9887 | 0.001215402 | 515.6703 | 0.01662273 | 637.2274 | 0.0008584857 | 338.2535 | 0.01640842 | 637.4412 | 0.0008116849 | 338.1401 | 0.01579728 | 417.46 | 0.0004841574 | 516.3235 | 0.01521465 | 417.4493 | 0.0003661439 | 516.3367 | 0.01413291
517.0648 | 0.001419002 | 416.8615 | 0.01182613 | 517.0938 | 0.0009579845 | 416.8381 | 0.007311475 | 517.6808 | 0.0009867325 | 416.3655 | 0.01020623 | 517.7511 | 0.0006690696 | 416.3089 | 0.01137276 | 517.702 | 0.0002916344 | 416.3484 | 0.008722208 | 517.8375 | 0.0003404673 | 416.2395 | 0.0105425 | 637.2596 | 0.001054794 | 338.2364 | 0.0178136 | 637.3082 | 0.0007398725 | 338.2106 | 0.0171518 | 1198.251 | 0.0006439686 | 179.8825 | 0.01533021 | 1198.171875 | 0.0005644225 | 179.8944 | 0.01543398 | 798.0386 | 0.0003629476 | 270.0927 | 0.01586265 | 798.2156 | 0.0002854317 | 270.0328 | 0.01500366 | 517.8477 | 0.0009956211 | 416.2313 | 0.01741152 | 517.8788 | 0.001548249 | 416.2062 | 0.01817098 | 799.8763 | 0.001002677 | 269.4722 | 0.01741109 | 800.0902 | 0.001214802 | 269.4001 | 0.01701208 | 516.0819 | 0.0005675741 | 417.6554 | 0.01578222 | 516.0737 | 0.0003935397 | 417.6621 | 0.01452645
637.2626 | 0.001621865 | 338.2348 | 0.01344799 | 637.2916 | 0.001410222 | 338.2194 | 0.008721697 | 638.1658 | 0.000993751 | 337.7561 | 0.01119998 | 638.24 | 0.0008261912 | 337.7168 | 0.01219895 | 637.3181 | 0.0003555864 | 338.2054 | 0.009077795 | 637.4536 | 0.0004388746 | 338.1335 | 0.01098137 | 796.7719 | 0.001206674 | 270.5221 | 0.01902028 | 796.8274 | 0.000838913 | 270.5032 | 0.01799071 | 1497.403 | 0.0009718835 | 143.9455 | 0.01630209 | 1497.327 | 0.0007683262 | 143.9528 | 0.01620231 | 985.2145 | 0.0003872812 | 218.7791 | 0.01624993 | 985.3943 | 0.0002910867 | 218.7392 | 0.01529475 | 637.3193 | 0.001032695 | 338.2047 | 0.01844421 | 637.334 | 0.002056856 | 338.1969 | 0.02022784 | 986.3732 | 0.0009860247 | 218.5221 | 0.01839712 | 986.5875 | 0.001185268 | 218.4747 | 0.01819735 | 638.7679 | 0.0006741472 | 337.4377 | 0.01645637 | 638.7625 | 0.0004694909 | 337.4406 | 0.01499594
797.3651 | 0.002015255 | 270.3208 | 0.01546325 | 797.3941 | 0.001721511 | 270.311 | 0.01044321 | 797.1538 | 0.001092397 | 270.3925 | 0.01229238 | 797.232 | 0.0009487681 | 270.366 | 0.01314772 | 797.5995 | 0.0004999861 | 270.2414 | 0.009577781 | 797.7361 | 0.0004907902 | 270.1951 | 0.01147216 | 987.18 | 0.001287691 | 218.3436 | 0.02030797 | 987.2413 | 0.000963755 | 218.33 | 0.01895447 | 1895.484 | 0.001345117 | 113.7147 | 0.01764721 | 1895.413 | 0.0009337179 | 113.719 | 0.01713603 | 1198.509 | 0.0003828779 | 179.8437 | 0.01663281 | 1198.692 | 0.0002773479 | 179.8163 | 0.01557209 | 797.3953 | 0.001157358 | 270.3106 | 0.01960157 | 797.39 | 0.002418328 | 270.3124 | 0.02264617 | 1198.125 | 0.001003951 | 179.9014 | 0.01940107 | 1198.341 | 0.001153328 | 179.869 | 0.01935068 | 797.062 | 0.0007943772 | 270.4236 | 0.01725075 | 797.0588 | 0.0006168745 | 270.4247 | 0.01561282
986.6706 | 0.00218888 | 218.4563 | 0.01765213 | 986.7011 | 0.001551168 | 218.4495 | 0.01199438 | 986.7742 | 0.001092687 | 218.4333 | 0.01338507 | 986.8563 | 0.0009697005 | 218.4152 | 0.01411742 | 986.8954 | 0.0005916506 | 218.4065 | 0.01016943 | 987.0335 | 0.0005583409 | 218.376 | 0.0120305 | 1197.337 | 0.001372963 | 180.0199 | 0.02168093 | 1197.405 | 0.001000665 | 180.0096 | 0.01995513 | 2348.396 | 0.0015218 | 91.78367 | 0.01916901 | 2348.331 | 0.001063589 | 91.78621 | 0.01819962 | 1506.162 | 0.0005195439 | 143.1084 | 0.01715235 | 1506.348 | 0.0003733784 | 143.0907 | 0.01594547 | 987.7028 | 0.001248978 | 218.228 | 0.02085055 | 987.6804 | 0.00231576 | 218.2329 | 0.02496193 | 1495.753 | 0.001361839 | 144.1043 | 0.02076291 | 1495.97 | 0.001537558 | 144.0834 | 0.02088824 | 989.2993 | 0.0009490363 | 217.8758 | 0.01819978 | 989.3009 | 0.0006125607 | 217.8755 | 0.01622538
1196.17 | 0.00296244 | 180.1954 | 0.02061457 | 1196.205 | 0.001687272 | 180.1902 | 0.01368165 | 1196.223 | 0.00124168 | 180.1875 | 0.01462675 | 1196.309 | 0.001119565 | 180.1745 | 0.01523698 | 1196.749 | 0.0007405058 | 180.1083 | 0.01090994 | 1196.89 | 0.0005152691 | 180.087 | 0.01254577 | 1496.647 | 0.002048671 | 144.0182 | 0.0237296 | 1496.728 | 0.001354218 | 144.0104 | 0.02130935 | 2890.244 | 0.001627211 | 74.57654 | 0.02079622 | 2890.185 | 0.001173656 | 74.57806 | 0.01937327 | 1909.143 | 0.0008234456 | 112.9011 | 0.0179758 | 1909.337 | 0.0005575344 | 112.8897 | 0.01650301 | 1196.891 | 0.00125704 | 180.0869 | 0.02210759 | 1196.855 | 0.002079494 | 180.0923 | 0.02704142 | 1895.556 | 0.001677796 | 113.7104 | 0.02244071 | 1895.775 | 0.001895539 | 113.6973 | 0.02278377 | 1201.573 | 0.0009048134 | 179.3851 | 0.0191046 | 1201.58 | 0.0005541444 | 179.3841 | 0.01677952
1497.94 | 0.00524462 | 143.8939 | 0.02585919 | 1497.986 | 0.002057346 | 143.8895 | 0.01573899 | 1495.795 | 0.002034683 | 144.1003 | 0.01666143 | 1495.89 | 0.001562424 | 144.0911 | 0.01679941 | 1497.509 | 0.0008276589 | 143.9353 | 0.0117376 | 1497.653 | 0.0007112473 | 143.9215 | 0.01325702 | 1895.305 | 0.003121674 | 113.7255 | 0.02685128 | 1895.41 | 0.001841217 | 113.7192 | 0.02315057 | 3586.775 | 0.002081674 | 60.09421 | 0.02287789 | 3586.722 | 0.001534518 | 60.09509 | 0.02090779 | 2342.034 | 0.0005902275 | 92.03299 | 0.01856603 | 2342.232 | 0.0003725588 | 92.02519 | 0.01687557 | 1495.472 | 0.0017813 | 144.1314 | 0.02388889 | 1495.424 | 0.002498053 | 144.136 | 0.02953947 | 2345.097 | 0.001748458 | 91.91277 | 0.02418916 | 2345.317 | 0.0021175 | 91.90418 | 0.02490127 | 1494.845 | 0.001153659 | 144.1918 | 0.02025826 | 1494.859 | 0.0006964467 | 144.1905 | 0.01747597
1895.368 | 0.006798223 | 113.7217 | 0.03265741 | 1895.43 | 0.002324171 | 113.7179 | 0.01806316 | 1895.972 | 0.002891775 | 113.6854 | 0.01955321 | 1896.079 | 0.00234868 | 113.679 | 0.01914809 | 1895.507 | 0.001070432 | 113.7133 | 0.01280803 | 1895.653 | 0.001005519 | 113.7045 | 0.01426254 | 2345.086 | 0.004007556 | 91.91322 | 0.03085883 | 2345.224 | 0.002244122 | 91.90779 | 0.02539469 | 4482.294 | 0.002868071 | 48.08796 | 0.02574596 | 4482.249 | 0.002256908 | 48.08845 | 0.0231647 | 2890.161 | 0.0008990392 | 74.57867 | 0.01946507 | 2890.367 | 0.0005739182 | 74.57335 | 0.01744948 | 1896.176 | 0.002512626 | 113.6732 | 0.02640151 | 1896.125 | 0.002607077 | 113.6763 | 0.03214655 | 2889.125 | 0.00186342 | 74.60542 | 0.02605258 | 2889.344 | 0.002270676 | 74.59976 | 0.02717195 | 1895.453 | 0.001369853 | 113.7166 | 0.02162811 | 1895.473 | 0.0008477643 | 113.7153 | 0.01832373
2345.035 | 0.006898634 | 91.91522 | 0.03955605 | 2345.113 | 0.002483416 | 91.91215 | 0.02054658 | 2345.286 | 0.00336862 | 91.90539 | 0.02292183 | 2345.404 | 0.003063589 | 91.90076 | 0.02221167 | 2344.767 | 0.001331568 | 91.92573 | 0.0141396 | 2344.917 | 0.00132234 | 91.91986 | 0.01558488 | 2887.878 | 0.005403697 | 74.63764 | 0.03626253 | 2888.06 | 0.003094792 | 74.63295 | 0.02848948 | 5599.262 | 0.004586726 | 38.49514 | 0.03033269 | 5599.223 | 0.003862806 | 38.49541 | 0.0270275 | 3611.548 | 0.001563087 | 59.68199 | 0.02102815 | 3611.769 | 0.0009327009 | 59.67835 | 0.01838218 | 2345.395 | 0.003080569 | 91.90111 | 0.02948208 | 2345.352 | 0.002418727 | 91.9028 | 0.03456528 | 3586.102 | 0.002304658 | 60.10548 | 0.02835724 | 3586.323 | 0.002745405 | 60.10179 | 0.02991736 | 2344.968 | 0.001408376 | 91.91783 | 0.02303648 | 2344.997 | 0.0008818209 | 91.91671 | 0.01920556
2889.718 | 0.01566128 | 74.59011 | 0.05521733 | 2889.842 | 0.003702626 | 74.58691 | 0.02424921 | 2889.425 | 0.004898332 | 74.59767 | 0.02782016 | 2889.557 | 0.00474878 | 74.59426 | 0.02696045 | 2889.339 | 0.001800358 | 74.59989 | 0.01593995 | 2889.491 | 0.001929406 | 74.59596 | 0.01751429 | 3586.329 | 0.01432353 | 60.10169 | 0.05058606 | 3586.621 | 0.008413956 | 60.09679 | 0.03690344 | 6992.214 | 0.006896384 | 30.82634 | 0.03722907 | 6992.167 | 0.006723762 | 30.82655 | 0.03375126 | 4490.946 | 0.00161168 | 47.99532 | 0.02263983 | 4491.182 | 0.0009402931 | 47.9928 | 0.01932248 | 2889.254 | 0.004486687 | 74.60209 | 0.03396877 | 2889.233 | 0.002827793 | 74.60263 | 0.03739307 | 4484.681 | 0.003345437 | 48.06237 | 0.03170268 | 4484.914 | 0.003138088 | 48.05988 | 0.03305544 | 2889.948 | 0.001547724 | 74.58416 | 0.02458421 | 2889.984375 | 0.001024134 | 74.58324 | 0.02022969
3586.482 | 0.02037103 | 60.09912 | 0.07558835 | 3586.665 | 0.004774537 | 60.09605 | 0.02902374 | 3587.807 | 0.009025261 | 60.07692 | 0.03684542 | 3587.978 | 0.007063881 | 60.07406 | 0.03402434 | 3587.271 | 0.003108669 | 60.08589 | 0.01904862 | 3587.426 | 0.003630113 | 60.08331 | 0.0211444 | 4479.928 | 0.0197938 | 48.11336 | 0.07037986 | 4480.207 | 0.02025168 | 48.11037 | 0.05715512 | 8581.03125 | 0.006779276 | 25.11871 | 0.04400835 | 8580.956 | 0.007747017 | 25.11893 | 0.04149828 | 5646.62 | 0.00366924 | 38.17229 | 0.02630907 | 5646.889 | 0.002230525 | 38.17047 | 0.021553 | 3587.445 | 0.01720773 | 60.08299 | 0.0511765 | 3587.614 | 0.004059054 | 60.08015 | 0.04145212 | 5580.193 | 0.006010674 | 38.62669 | 0.03771335 | 5580.46875 | 0.003779687 | 38.62478 | 0.03683513 | 3587.102 | 0.001932278 | 60.08873 | 0.02651649 | 3587.145 | 0.001390494 | 60.088 | 0.02162018
4482.974 | 0.01699702 | 48.08067 | 0.09258538 | 4483.187 | 0.008308206 | 48.07839 | 0.03733195 | 4481.192 | 0.01210165 | 48.09979 | 0.04894707 | 4481.427 | 0.008050147 | 48.09727 | 0.04207448 | 4483.777 | 0.008120231 | 48.07206 | 0.02716886 | 4483.943 | 0.008635741 | 48.07028 | 0.02978014 | 5580.748 | 0.01464737 | 38.62285 | 0.08502724 | 5580.994 | 0.01611288 | 38.62115 | 0.073268 | 10575.66 | 0.005417302 | 20.38119 | 0.04942565 | 10575.55 | 0.006852068 | 20.3814 | 0.04835035 | 7042.198 | 0.006466657 | 30.60755 | 0.03277573 | 7042.518 | 0.004438445 | 30.60616 | 0.02599145 | 4485.735 | 0.02264016 | 48.05107 | 0.07381666 | 4486.106 | 0.00852406 | 48.0471 | 0.04997618 | 6881.67 | 0.0099793 | 31.32152 | 0.04769265 | 6882.042 | 0.004368126 | 31.31983 | 0.04120326 | 4484.387 | 0.002563797 | 48.06552 | 0.02908028 | 4484.438 | 0.001957394 | 48.06497 | 0.02357758
5582.159 | 0.01043228 | 38.61309 | 0.1030177 | 5582.325 | 0.01901812 | 38.61194 | 0.05635007 | 5583.375 | 0.01384381 | 38.60468 | 0.06279088 | 5583.686 | 0.008771941 | 38.60253 | 0.05084642 | 5582.956 | 0.01631851 | 38.60758 | 0.04348737 | 5583.174 | 0.01403044 | 38.60607 | 0.04381058 | 6882.903 | 0.009621412 | 31.31591 | 0.09464865 | 6883.143 | 0.009820104 | 31.31482 | 0.0830881 | 13557.97 | 0.004831739 | 15.89798 | 0.05425739 | 13557.83 | 0.006559297 | 15.89815 | 0.05490965 | 8689.17 | 0.008978464 | 24.8061 | 0.04175419 | 8689.554 | 0.006822906 | 24.805 | 0.03281435 | 5580.640625 | 0.01631587 | 38.62359 | 0.09013253 | 5580.964 | 0.01870716 | 38.62136 | 0.06868335 | 8578.107 | 0.01111033 | 25.12727 | 0.05880298 | 8578.575 | 0.005682178 | 25.1259 | 0.04688543 | 5580.873 | 0.004214644 | 38.62199 | 0.03329493 | 5580.943 | 0.002829559 | 38.6215 | 0.02640714
6880.831 | 0.006487206 | 31.32535 | 0.1095049 | 6880.933 | 0.01892886 | 31.32488 | 0.07527892 | 6878.58 | 0.01017921 | 31.3356 | 0.07297008 | 6878.933 | 0.008126102 | 31.33399 | 0.05897253 | 6881.99 | 0.01715229 | 31.32007 | 0.06063965 | 6882.276 | 0.01321724 | 31.31876 | 0.05702782 | 8576.84 | 0.006363928 | 25.13098 | 0.1010126 | 8577.075 | 0.006512433 | 25.13029 | 0.08960054 | 16693.59 | 0.004791252 | 12.9118 | 0.05904864 | 16693.41 | 0.006277226 | 12.91195 | 0.06118687 | 11162.06 | 0.0130338 | 19.31046 | 0.05478799 | 11162.51 | 0.01122267 | 19.30966 | 0.04403702 | 6879.816 | 0.01043884 | 31.32996 | 0.1005714 | 6880.048 | 0.01595214 | 31.32891 | 0.08463549 | 10577.67 | 0.007617705 | 20.3773 | 0.06642069 | 10578.18 | 0.006091982 | 20.37632 | 0.05297742 | 6882.101 | 0.007785194 | 31.31956 | 0.04108012 | 6882.227 | 0.004081748 | 31.31899 | 0.03048889
8579.01 | 0.004579216 | 25.12462 | 0.1140841 | 8579.095 | 0.007667549 | 25.12438 | 0.08294647 | 8580.558 | 0.007827058 | 25.12009 | 0.08079714 | 8580.933 | 0.007711053 | 25.11899 | 0.06668358 | 8579.64 | 0.01323012 | 25.12278 | 0.07386977 | 8579.971 | 0.01118629 | 25.12181 | 0.06821411 | 10578.21 | 0.003924876 | 20.37627 | 0.1049375 | 10578.4375 | 0.004164293 | 20.37583 | 0.09376483 | 19970.34375 | 0.005665898 | 10.79322 | 0.06471454 | 19970.14 | 0.00653822 | 10.79334 | 0.06772509 | 13441.84 | 0.00860016 | 16.03533 | 0.06338815 | 13442.33 | 0.00915508 | 16.03475 | 0.0531921 | 8580.858 | 0.006977335 | 25.11921 | 0.1075487 | 8581.028 | 0.01071621 | 25.11871 | 0.0953517 | 13175.84 | 0.006278709 | 16.35906 | 0.07269939 | 13176.37 | 0.006247438 | 16.35841 | 0.05922486 | 8576.604 | 0.01260567 | 25.13167 | 0.0536858 | 8576.823 | 0.0063527 | 25.13103 | 0.03684159
10578.45 | 0.003026769 | 20.3758 | 0.1171108 | 10578.52 | 0.005074948 | 20.37566 | 0.08802142 | 10578.41 | 0.006603882 | 20.37588 | 0.08740102 | 10578.8 | 0.006778918 | 20.37513 | 0.0734625 | 10577.81 | 0.00981608 | 20.37703 | 0.08368585 | 10578.16 | 0.009397626 | 20.37635 | 0.07761173 | 13175.16 | 0.002939418 | 16.3599 | 0.1078769 | 13175.39 | 0.003241897 | 16.35963 | 0.09700673 | 24992.71 | 0.008887254 | 8.624289 | 0.07360179 | 24992.49 | 0.008931018 | 8.624366 | 0.07665611 | 16734.99 | 0.009130359 | 12.87986 | 0.07251851 | 16735.48 | 0.01127076 | 12.87948 | 0.06446286 | 10576.63 | 0.004130095 | 20.3793 | 0.1116788 | 10576.76 | 0.006579369 | 20.37905 | 0.1019311 | 16745.5 | 0.006573796 | 12.87178 | 0.07927319 | 16746.04 | 0.00680434 | 12.87136 | 0.06602919 | 10575.44 | 0.01247248 | 20.3816 | 0.06615828 | 10575.71 | 0.008625589 | 20.38108 | 0.04546718
13178.59 | 0.002456442 | 16.35565 | 0.1195673 | 13178.66 | 0.003394239 | 16.35556 | 0.09141566 | 13430.21 | 0.007036693 | 16.04922 | 0.09443772 | 13430.61 | 0.007359505 | 16.04874 | 0.080822 | 13565.58 | 0.01031335 | 15.88906 | 0.0939992 | 13565.96 | 0.01037651 | 15.88862 | 0.08798824 | 16370.38 | 0.002516463 | 13.16673 | 0.1103933 | 16370.59 | 0.00289464 | 13.16656 | 0.09990137 | 29986.52 | 0.0100494 | 7.188043 | 0.08365119 | 29986.29 | 0.009409726 | 7.188097 | 0.08606584 | 20586.29 | 0.009362936 | 10.47029 | 0.08188145 | 20586.8 | 0.01116704 | 10.47003 | 0.0756299 | 13615.57 | 0.003159478 | 15.83073 | 0.1148383 | 13615.67 | 0.004891336 | 15.83061 | 0.1068224 | 19969.84 | 0.006128162 | 10.7935 | 0.08540135 | 19970.4 | 0.005493157 | 10.79319 | 0.07152235 | 13531.97 | 0.01196227 | 15.92852 | 0.07812055 | 13532.23 | 0.01233348 | 15.92822 | 0.05780066
16374.71 | 0.002122387 | 13.16325 | 0.1216897 | 16374.78 | 0.002799995 | 13.1632 | 0.09421565 | 16777.49 | 0.006615438 | 12.84724 | 0.1010532 | 16777.91 | 0.006764024 | 12.84691 | 0.08758603 | 16741.13 | 0.00912226 | 12.87514 | 0.1031215 | 16741.52 | 0.009028666 | 12.87484 | 0.09701691 | 19963.21 | 0.002418488 | 10.79708 | 0.1128118 | 19963.41 | 0.002892792 | 10.79697 | 0.1027942 | 20015.88 | 0.0003663301 | 10.76867 | 0.08401752 | 20015.65 | 0.0002392977 | 10.76879 | 0.08630513 | 24991.1 | 0.01005028 | 8.624848 | 0.09193173 | 24991.63 | 0.01112875 | 8.624664 | 0.08675866 | 16373.86 | 0.001974374 | 13.16393 | 0.1168127 | 16373.95 | 0.002733573 | 13.16386 | 0.109556 | 24992.01 | 0.008585572 | 8.624532 | 0.09398692 | 24992.6 | 0.008382998 | 8.624327 | 0.07990535 | 16374.94 | 0.01017325 | 13.16306 | 0.0882938 | 16375.15 | 0.01243002 | 13.1629 | 0.07023068
19970.44 | 0.002147689 | 10.79317 | 0.1238374 | 19970.48 | 0.002701677 | 10.79315 | 0.09691733 | 20314.83 | 0.006488189 | 10.6102 | 0.1075413 | 20315.27 | 0.006556347 | 10.60997 | 0.09414237 | 20318.04 | 0.008446932 | 10.60852 | 0.1115684 | 20318.46 | 0.008357584 | 10.60831 | 0.1053745 | 24991.48 | 0.003218278 | 8.624716 | 0.1160301 | 24991.67 | 0.003838986 | 8.62465 | 0.1066331 | 10019.4 | -0.001402095 | 21.5127 | 0.08261543 | 10019.18 | -0.001656547 | 21.51317 | 0.08464859 | 29997.25 | 0.009828225 | 7.185471 | 0.10176 | 29997.81 | 0.01054892 | 7.185337 | 0.09730758 | 19969.36 | 0.00210923 | 10.79376 | 0.1189219 | 19969.4375 | 0.002553314 | 10.79371 | 0.1121093 | 29986.39 | 0.008618698 | 7.188074 | 0.1026056 | 29987 | 0.008689933 | 7.187927 | 0.08859528 | 20286.77 | 0.01035957 | 10.62488 | 0.09865337 | 20286.95 | 0.01128171 | 10.62478 | 0.08151239
24992.76 | 0.002597794 | 8.624272 | 0.1264352 | 24992.82 | 0.003537774 | 8.624254 | 0.1004551 | 24992.13 | 0.008060947 | 8.624489 | 0.1156023 | 24992.59375 | 0.008220889 | 8.624331 | 0.1023633 | 24992.17 | 0.009444535 | 8.624478 | 0.1210129 | 24992.6 | 0.009349398 | 8.624329 | 0.1147239 | 29993.79 | 0.003346503 | 7.186301 | 0.1193766 | 29993.97 | 0.003916845 | 7.186258 | 0.11055 | 7318.753 | -0.001002207 | 29.45097 | 0.08161322 | 7318.539 | -0.001106843 | 29.45184 | 0.08354174 | 18604.31 | -0.0007078052 | 11.58572 | 0.1010521 | 18604.87 | -0.0007079393 | 11.58537 | 0.09659964 | 24991.91 | 0.002854869 | 8.624567 | 0.1217768 | 24991.98 | 0.003117248 | 8.624541 | 0.1152265 | 20013.92 | -0.0001657903 | 10.76972 | 0.1024398 | 20014.54 | -7.121265e-05 | 10.76939 | 0.08852407 | 24991.75 | 0.01158138 | 8.624621 | 0.1102347 | 24991.91 | 0.01237974 | 8.624565 | 0.09389213
29997.54 | 0.002348647 | 7.185402 | 0.1287838 | 29997.58 | 0.003851749 | 7.185392 | 0.1043069 | 29986.32 | 0.007550076 | 7.188092 | 0.1231524 | 29986.79 | 0.00786978 | 7.187978 | 0.110233 | 29993.59 | 0.007908449 | 7.18635 | 0.1289214 | 29994.04 | 0.007680997 | 7.186242 | 0.1224049 | 20015.14 | -0.0006338358 | 10.76907 | 0.1187428 | 20015.31 | -0.0005621165 | 10.76897 | 0.1099879 | 5726.105 | -0.001175575 | 37.64241 | 0.08043765 | 5725.895 | -0.001283802 | 37.64379 | 0.08225794 | 9430.65 | -0.002142236 | 22.85573 | 0.09890991 | 9431.2 | -0.002074152 | 22.8544 | 0.09452549 | 29995.0625 | 0.00304009 | 7.185996 | 0.1248168 | 29995.13 | 0.003063813 | 7.185979 | 0.1182904 | 9380.929 | -0.002075061 | 22.97687 | 0.1003648 | 9381.53 | -0.001541764 | 22.9754 | 0.08698231 | 29993.48 | 0.009567082 | 7.186375 | 0.1198018 | 29993.62 | 0.01052007 | 7.186343 | 0.1044122
19795.52 | 0.0002298057 | 10.88855 | 0.1290136 | 19795.56 | -0.0002098605 | 10.88852 | 0.104097 | 20015.8125 | 6.818771e-05 | 10.76871 | 0.1232206 | 20016.29 | 0.000327915 | 10.76845 | 0.110561 | 20015.4 | -0.0005103648 | 10.76893 | 0.128411 | 20015.85 | -0.0003834218 | 10.76869 | 0.1220215 | 10019.6 | -0.001743361 | 21.51227 | 0.1169994 | 10019.79 | -0.001987368 | 21.51187 | 0.1080005 | 4315.056 | -0.001743309 | 49.9517 | 0.07869434 | 4314.853 | -0.002044559 | 49.95405 | 0.08021338 | 7325.076 | -0.001253799 | 29.42555 | 0.09765611 | 7325.619 | -0.001187533 | 29.42337 | 0.09333795 | 20013.1 | -0.0006980151 | 10.77017 | 0.1241188 | 20013.17 | -0.0007479936 | 10.77013 | 0.1175424 | 7320.966 | -0.001031339 | 29.44207 | 0.09933343 | 7321.559 | -0.0005721599 | 29.43969 | 0.08641015 | 20015.61 | -0.0003831387 | 10.76881 | 0.1194187 | 20015.75 | -0.0003198087 | 10.76874 | 0.1040924
10022.47 | 0 | 21.50611 | 0.1290136 | 10022.52 | 0 | 21.506 | 0.104097 | 9441.039 | -0.002314344 | 22.83058 | 0.1209062 | 9441.502 | -0.001549259 | 22.82946 | 0.1090117 | 10019.33 | -0.002417564 | 21.51285 | 0.1259934 | 10019.77 | -0.001825944 | 21.51191 | 0.1201955 | 7321.609375 | -0.00127387 | 29.43948 | 0.1157255 | 7321.797 | -0.001474738 | 29.43873 | 0.1065258 | 3312.16 | -0.001866102 | 65.07669 | 0.07682824 | 3311.969 | -0.002366304 | 65.08044 | 0.07784708 | 5718.256 | -0.001730695 | 37.69408 | 0.09592542 | 5718.792 | -0.001698047 | 37.69055 | 0.09163991 | 9527.213 | -0.001846969 | 22.62408 | 0.1222719 | 9527.287 | -0.001846075 | 22.6239 | 0.1156963 | 5719.993 | -0.001545817 | 37.68263 | 0.09778761 | 5720.574 | -0.0009414703 | 37.67881 | 0.08546868 | 10022.13 | -0.002443224 | 21.50684 | 0.1169755 | 10022.27 | -0.002205342 | 21.50655 | 0.101887
7317.714 | 0 | 29.45515 | 0.1290136 | 7317.763 | 0 | 29.45496 | 0.104097 | 7317.936 | -0.001386315 | 29.45426 | 0.1195199 | 7318.39 | -0.0007994622 | 29.45243 | 0.1082122 | 7319.659 | -0.002208635 | 29.44733 | 0.1237848 | 7320.088 | -0.001729399 | 29.4456 | 0.1184661 | 5722.249 | -0.00140509 | 37.66778 | 0.1143204 | 5722.441 | -0.001598045 | 37.66651 | 0.1049277 | 2601.361 | -0.001762375 | 82.85831 | 0.07506586 | 2601.183 | -0.002284773 | 82.864 | 0.07556231 | 4315.301 | -0.002740353 | 49.94887 | 0.09318506 | 4315.826 | -0.002766356 | 49.94279 | 0.08887355 | 7324.508 | -0.0009706467 | 29.42783 | 0.1213012 | 7324.583 | -0.0009787977 | 29.42753 | 0.1147175 | 4313.724 | -0.002583653 | 49.96713 | 0.09520396 | 4314.285 | -0.001568913 | 49.96063 | 0.08389976 | 7321.86 | -0.00201562 | 29.43847 | 0.1149598 | 7321.99 | -0.001595527 | 29.43795 | 0.1002915
5722.265625 | 0 | 37.66767 | 0.1290136 | 5722.315 | -0.0002151355 | 37.66734 | 0.1038819 | 5719.804 | -0.002012312 | 37.68388 | 0.1175076 | 5720.248 | -0.00137803 | 37.68095 | 0.1068342 | 5726.103 | -0.002657205 | 37.64243 | 0.1211276 | 5726.523 | -0.002191722 | 37.63966 | 0.1162744 | 4314.042 | -0.002240524 | 49.96344 | 0.1120799 | 4314.239 | -0.002457768 | 49.96116 | 0.10247 | 2001.791 | -0.002037741 | 107.6758 | 0.07302812 | 2001.627 | -0.002680577 | 107.6846 | 0.07288173 | 3310.821 | -0.003150687 | 65.10301 | 0.09003438 | 3311.335 | -0.003241196 | 65.0929 | 0.08563235 | 5725.821 | -0.001232997 | 37.64428 | 0.1200682 | 5725.898 | -0.001363501 | 37.64377 | 0.113354 | 3312.342 | -0.003147617 | 65.0731 | 0.09205635 | 3312.878 | -0.001728326 | 65.06259 | 0.08217144 | 5722.011 | -0.002393126 | 37.66934 | 0.1125667 | 5722.132 | -0.001796216 | 37.66854 | 0.0984953
4314.868 | -0.0004571974 | 49.95388 | 0.1285564 | 4314.92 | -0.001478381 | 49.95327 | 0.1024035 | 4315.018 | -0.003258541 | 49.95215 | 0.114249 | 4315.446 | -0.002441004 | 49.94718 | 0.1043932 | 4315.548 | -0.004248053 | 49.94601 | 0.1168796 | 4315.954 | -0.003559485 | 49.94131 | 0.1127149 | 3311.468 | -0.002815515 | 65.09029 | 0.1092644 | 3311.67 | -0.003067583 | 65.08631 | 0.09940237 | 1501.465 | -0.002110064 | 143.556 | 0.07091805 | 1501.316 | -0.002702489 | 143.5703 | 0.07017924 | 2601.439 | -0.003046244 | 82.85583 | 0.08698813 | 2601.944 | -0.003186584 | 82.83976 | 0.08244577 | 4314.671 | -0.002025321 | 49.95616 | 0.1180429 | 4314.756 | -0.002421662 | 49.95518 | 0.1109323 | 2602.751 | -0.003229529 | 82.81406 | 0.08882682 | 2603.257 | -0.001552485 | 82.79796 | 0.08061895 | 4314.863 | -0.003786191 | 49.95394 | 0.1087805 | 4314.97 | -0.002720699 | 49.9527 | 0.09577461
3310.306 | -0.001976475 | 65.11314 | 0.1265799 | 3310.361 | -0.002429143 | 65.11204 | 0.09997433 | 3311.218 | -0.003926754 | 65.0952 | 0.1103223 | 3311.629 | -0.003008507 | 65.08711 | 0.1013847 | 3309.157 | -0.005068064 | 65.13574 | 0.1118115 | 3309.547 | -0.004359655 | 65.12807 | 0.1083553 | 2604.943 | -0.00345096 | 82.74438 | 0.1058134 | 2605.148 | -0.003551632 | 82.73786 | 0.09585074 | 1201.993 | -0.001338162 | 179.3225 | 0.06957989 | 1201.849 | -0.00153923 | 179.3439 | 0.06864001 | 1998.513 | -0.00357835 | 107.8524 | 0.08340978 | 1999.006 | -0.003771842 | 107.8258 | 0.07867393 | 3311.44 | -0.002815932 | 65.09084 | 0.115227 | 3311.537 | -0.003499582 | 65.08893 | 0.1074327 | 2003 | -0.003769338 | 107.6108 | 0.08505748 | 2003.46875 | -0.001577862 | 107.5856 | 0.07904109 | 3311.106 | -0.004351154 | 65.0974 | 0.1044294 | 3311.193 | -0.002890825 | 65.0957 | 0.09288378
2602.131 | -0.002825946 | 82.8338 | 0.123754 | 2602.191 | -0.003434621 | 82.83188 | 0.09653971 | 2606.028 | -0.004032373 | 82.70992 | 0.1062899 | 2606.422 | -0.003135234 | 82.69742 | 0.09824946 | 2606.687 | -0.005254075 | 82.68904 | 0.1065574 | 2607.059 | -0.004471719 | 82.67723 | 0.1038835 | 2005.507 | -0.00518094 | 107.4762 | 0.1006325 | 2005.717 | -0.005317777 | 107.465 | 0.09053296 | 901.6686 | -0.001149304 | 239.0506 | 0.06843059 | 901.5268 | -0.001150988 | 239.0882 | 0.06748902 | 1500.63 | -0.003444418 | 143.636 | 0.07996536 | 1501.111 | -0.003605023 | 143.5899 | 0.07506891 | 2605.379 | -0.00348334 | 82.73054 | 0.1117436 | 2605.494 | -0.004506648 | 82.72689 | 0.1029261 | 1501.594 | -0.003525391 | 143.5437 | 0.08153209 | 1502.028 | -0.001375504 | 143.5023 | 0.07766559 | 2608.35 | -0.003981858 | 82.63629 | 0.1004475 | 2608.416 | -0.002498507 | 82.63422 | 0.09038527
1998.366 | -0.004362255 | 107.8603 | 0.1193917 | 1998.434 | -0.005406916 | 107.8566 | 0.0911328 | 2004.784 | -0.0052315 | 107.515 | 0.1010584 | 2005.154 | -0.00394617 | 107.4952 | 0.09430329 | 2002.245 | -0.00661993 | 107.6513 | 0.09993749 | 2002.595 | -0.005496293 | 107.6326 | 0.09838725 | 1502.108 | -0.00757286 | 143.4946 | 0.09305965 | 1502.322 | -0.007697538 | 143.4742 | 0.08283542 | 701.7383 | -0.0006722957 | 307.1578 | 0.06775829 | 701.5961 | -0.0005912855 | 307.2201 | 0.06689773 | 1202.335 | -0.002026796 | 179.2715 | 0.07793857 | 1202.809 | -0.002065405 | 179.2009 | 0.0730035 | 2003.508 | -0.005334556 | 107.5835 | 0.1064091 | 2003.652 | -0.007033616 | 107.5757 | 0.09589248 | 1201.531 | -0.001664281 | 179.3915 | 0.07986781 | 1201.949 | -0.000809066 | 179.329 | 0.07685652 | 2001.564 | -0.004591525 | 107.688 | 0.09585599 | 2001.603 | -0.002760202 | 107.6859 | 0.08762507
1501.119 | -0.006831139 | 143.5892 | 0.1125606 | 1501.193 | -0.007094607 | 143.5821 | 0.08403819 | 1502.275 | -0.006328292 | 143.4787 | 0.09473012 | 1502.613 | -0.004405446 | 143.4464 | 0.08989784 | 1502.122 | -0.007170103 | 143.4932 | 0.09276738 | 1502.446 | -0.005833872 | 143.4623 | 0.09255338 | 1201.743 | -0.006708264 | 179.3599 | 0.08635138 | 1201.953 | -0.00643032 | 179.3285 | 0.0764051 | 501.9536 | -0.0006859377 | 429.411 | 0.06707236 | 501.8093 | -0.0005142018 | 429.5345 | 0.06638353 | 896.1278 | -0.001360208 | 240.5286 | 0.07657836 | 896.5963 | -0.001361266 | 240.403 | 0.07164223 | 1501.347 | -0.007971004 | 143.5673 | 0.09843806 | 1501.502 | -0.008256063 | 143.5526 | 0.08763642 | 901.6605 | -0.001018628 | 239.0527 | 0.07884918 | 902.0739 | -0.0008481145 | 238.9432 | 0.07600841 | 1502.366 | -0.00422132 | 143.4699 | 0.09163467 | 1502.381 | -0.002608508 | 143.4685 | 0.08501656
1201.791 | -0.007188439 | 179.3526 | 0.1053722 | 1201.854 | -0.0039085 | 179.3432 | 0.08012969 | 1201.885 | -0.00482361 | 179.3386 | 0.08990651 | 1202.198 | -0.003093459 | 179.292 | 0.08680439 | 1201.604 | -0.0047158 | 179.3805 | 0.08805158 | 1201.912 | -0.003931478 | 179.3346 | 0.0886219 | 901.6408 | -0.00627175 | 239.0579 | 0.08007963 | 901.8209 | -0.004622884 | 239.0102 | 0.07178222 | 401.864 | -0.000409402 | 536.3616 | 0.06666295 | 401.7186 | -0.0003207475 | 536.5557 | 0.06606279 | 698.7724 | -0.0006059557 | 308.4615 | 0.0759724 | 699.238 | -0.0005734861 | 308.2561 | 0.07106875 | 1201.712 | -0.007541433 | 179.3644 | 0.09089663 | 1201.809 | -0.003467605 | 179.3499 | 0.08416881 | 701.6454 | -0.0005746633 | 307.1985 | 0.07827451 | 702.0582 | -0.0006536245 | 307.0179 | 0.07535478 | 1201.977 | -0.002274215 | 179.325 | 0.08936046 | 1201.984 | -0.001662828 | 179.3239 | 0.08335374
901.7244 | -0.01058202 | 239.0358 | 0.09479014 | 901.7572 | -0.00251615 | 239.0271 | 0.07761354 | 901.703 | -0.004586853 | 239.0415 | 0.08531966 | 901.9908 | -0.003011256 | 238.9652 | 0.08379313 | 902.0121 | -0.003448159 | 238.9595 | 0.08460343 | 902.3142 | -0.003643043 | 238.8795 | 0.08497886 | 701.4169 | -0.002714559 | 307.2986 | 0.07736507 | 701.577 | -0.001651078 | 307.2284 | 0.07013114 | 301.5467 | -0.0004239529 | 714.7961 | 0.066239 | 301.4009 | -0.0003634021 | 715.1419 | 0.06569938 | 500.2525 | -0.0005218238 | 430.8712 | 0.07545058 | 500.7155 | -0.0004819632 | 430.4727 | 0.07058679 | 902.0998 | -0.00792335 | 238.9363 | 0.08297328 | 902.109 | -0.001844056 | 238.9339 | 0.08232476 | 501.756 | -0.0006380007 | 429.5801 | 0.07763651 | 502.1693 | -0.000828445 | 429.2266 | 0.07452634 | 901.8885 | -0.001513794 | 238.9923 | 0.08784666 | 901.8984 | -0.001605086 | 238.9897 | 0.08174865
701.9291 | -0.006744072 | 307.0743 | 0.08804607 | 701.941 | -0.001319341 | 307.0691 | 0.0762942 | 701.4606 | -0.002167679 | 307.2794 | 0.08315198 | 701.7394 | -0.001742929 | 307.1573 | 0.0820502 | 701.8362 | -0.001236431 | 307.1149 | 0.08336699 | 702.140625 | -0.001812175 | 306.9818 | 0.08316668 | 501.6776 | -0.00223875 | 429.6472 | 0.07512632 | 501.8176 | -0.001167856 | 429.5273 | 0.06896329 | 238.6475 | -0.0003460124 | 903.1915 | 0.06589299 | 238.5012 | -0.0002888441 | 903.7457 | 0.06541054 | 401.053 | -0.000300765 | 537.4462 | 0.07514982 | 401.5146 | -0.0002796501 | 536.8283 | 0.07030714 | 702.019 | -0.003363684 | 307.035 | 0.0796096 | 701.9928 | -0.0009039715 | 307.0464 | 0.08142079 | 401.4981 | -0.0004190654 | 536.8503 | 0.07721745 | 401.9118 | -0.0005467087 | 536.2977 | 0.07397963 | 698.7424 | -0.0007046759 | 308.4748 | 0.08714199 | 698.7577 | -0.0009972081 | 308.468 | 0.08075144
501.5085 | -0.004150242 | 429.7921 | 0.08389582 | 501.5085 | -0.001022264 | 429.7921 | 0.07527193 | 501.3009 | -0.001319274 | 429.9701 | 0.08183271 | 501.5768 | -0.001374222 | 429.7336 | 0.08067598 | 501.6948 | -0.0007283986 | 429.6325 | 0.0826386 | 502.0017 | -0.001207687 | 429.3698 | 0.081959 | 401.5315 | -0.0009066612 | 536.8057 | 0.07421966 | 401.6643 | -0.0005275756 | 536.6282 | 0.06843571 | 192.8073 | -0.0003425553 | 1117.927 | 0.06555043 | 192.6609 | -0.000313431 | 1118.776 | 0.06509711 | 299.5642 | -0.0003435612 | 719.5265 | 0.07480625 | 300.0243 | -0.0003269017 | 718.4232 | 0.06998023 | 502.0271 | -0.002117217 | 429.3481 | 0.07749238 | 501.9837 | -0.0009064302 | 429.3852 | 0.08051436 | 296.3719 | -0.0004405081 | 727.2769 | 0.07677694 | 296.7862 | -0.0005903021 | 726.2615 | 0.07338933 | 501.8698 | -0.0006761104 | 429.4827 | 0.08646588 | 501.8893 | -0.0008873492 | 429.466 | 0.07986409
401.6564 | -0.001725197 | 536.6388 | 0.08217063 | 401.6521 | -0.0005577654 | 536.6445 | 0.07471417 | 402.7346 | -0.0005862713 | 535.2021 | 0.08124644 | 403.0092 | -0.0006362572 | 534.8374 | 0.08003972 | 401.9037 | -0.0003836006 | 536.3086 | 0.08225499 | 402.2115 | -0.0005810857 | 535.8982 | 0.08137791 | 300.9046 | -0.0006998926 | 716.3213 | 0.07351977 | 301.0341 | -0.0005118921 | 716.0133 | 0.06792382 | 142.2303 | -0.0004117712 | 1515.461 | 0.06513866 | 142.0838 | -0.0003712773 | 1517.023 | 0.06472583 | 237.2542 | -0.0002885163 | 908.4954 | 0.07451774 | 237.7128 | -0.000263378 | 906.7427 | 0.06971686 | 401.622 | -0.0007199124 | 536.6847 | 0.07677247 | 401.5772 | -0.0005930364 | 536.7446 | 0.07992132 | 242.1535 | -0.0004063472 | 890.1148 | 0.07637059 | 242.5677 | -0.0004897267 | 888.5949 | 0.0728996 | 399.6734 | -0.0004415661 | 539.3014 | 0.08602431 | 399.6941 | -0.0004963875 | 539.2734 | 0.0793677
302.7108 | -0.001502521 | 712.0473 | 0.08066811 | 302.7037 | -0.0006925687 | 712.064 | 0.0740216 | 301.3253 | -0.0005273819 | 715.3214 | 0.08071905 | 301.5997 | -0.0006819069 | 714.6704 | 0.07935781 | 298.8724 | -0.0003539249 | 721.1919 | 0.08190107 | 299.1808 | -0.0005071461 | 720.4487 | 0.08087076 | 241.6633 | -0.0004637688 | 891.9202 | 0.073056 | 241.7914 | -0.0003885031 | 891.4477 | 0.06753531 | 109.3623 | -0.000340797 | 1970.921 | 0.06479786 | 109.216 | -0.0003208071 | 1973.561 | 0.06440502 | 189.3224 | -0.0002639741 | 1138.505 | 0.07425376 | 189.78 | -0.0002736449 | 1135.759 | 0.06944321 | 301.5358 | -0.0005976632 | 714.8218 | 0.0761748 | 301.4938 | -0.000758566 | 714.9215 | 0.07916275 | 190.5422 | -0.0004356951 | 1131.216 | 0.0759349 | 190.9563 | -0.0005229637 | 1128.763 | 0.07237663 | 303.574 | -0.0005056411 | 710.0225 | 0.08551867 | 303.5955 | -0.0005219504 | 709.9723 | 0.07884575
238.6655 | -0.0007819533 | 903.1236 | 0.07988615 | 238.6574 | -0.0004685968 | 903.1539 | 0.073553 | 238.5484 | -0.0003602132 | 903.5668 | 0.08035884 | 238.8228 | -0.0004663616 | 902.5286 | 0.07889145 | 241.6647 | -0.0003457889 | 891.9151 | 0.08155528 | 241.9732 | -0.0004477203 | 890.778 | 0.08042304 | 191.839 | -0.0004674494 | 1123.569 | 0.07258855 | 191.9659 | -0.0004012436 | 1122.826 | 0.06713407 | 87.82835 | -0.0003670678 | 2454.155 | 0.0644308 | 87.68226 | -0.0003461763 | 2458.244 | 0.06405885 | 144.2125 | -0.0003172904 | 1494.63 | 0.07393647 | 144.6685 | -0.0002821833 | 1489.919 | 0.06916103 | 241.8635 | -0.0004561394 | 891.1818 | 0.07571866 | 241.8246 | -0.0006377548 | 891.3253 | 0.078525 | 144.9505 | -0.0004747063 | 1487.021 | 0.07546019 | 145.3642 | -0.0005559474 | 1482.789 | 0.07182069 | 239.0325 | -0.0003837049 | 901.7366 | 0.08513496 | 239.054 | -0.0003642216 | 901.6557 | 0.07848153
189.5583 | -0.0007811785 | 1137.088 | 0.07910497 | 189.5495 | -0.0005261004 | 1137.14 | 0.0730269 | 192.1512 | -0.0004014 | 1121.744 | 0.07995744 | 192.4254 | -0.0005172789 | 1120.145 | 0.07837417 | 191.0882 | -0.0003780052 | 1127.984 | 0.08117728 | 191.3968 | -0.0004814491 | 1126.165 | 0.07994159 | 146.5038 | -0.0005424097 | 1471.254 | 0.07204614 | 146.6295 | -0.0004721358 | 1469.993 | 0.06666194 | 68.33299 | -0.0003971905 | 3154.324 | 0.06403361 | 68.18713 | -0.0003762171 | 3161.071 | 0.06368263 | 104.3499 | -0.0004161447 | 2065.592 | 0.07352033 | 104.8038 | -0.0003799051 | 2056.646 | 0.06878112 | 192.0816 | -0.0004488602 | 1122.15 | 0.0752698 | 192.0462 | -0.0006618574 | 1122.357 | 0.07786314 | 112.029 | -0.0005141199 | 1924.006 | 0.07494607 | 112.4422 | -0.0005857721 | 1916.936 | 0.07123492 | 188.3335 | -0.0004220456 | 1144.483 | 0.08471292 | 188.3546 | -0.0003766865 | 1144.355 | 0.07810485
143.3495 | -0.0008010268 | 1503.629 | 0.07830395 | 143.3405 | -0.0006386191 | 1503.723 | 0.07238828 | 146.1934 | -0.0004523173 | 1474.378 | 0.07950512 | 146.467 | -0.0005172789 | 1471.624 | 0.07785689 | 146.6002 | -0.0003892779 | 1470.287 | 0.080788 | 146.9089 | -0.0004944727 | 1467.198 | 0.07944712 | 112.8477 | -0.0005842224 | 1910.047 | 0.07146192 | 112.9717 | -0.0004903078 | 1907.95 | 0.06617163 | 49.23285 | -0.0005093664 | 4378.061 | 0.06352424 | 49.08753 | -0.0004956871 | 4391.022 | 0.06318694 | 57.75172 | -0.0002898648 | 3732.259 | 0.07323046 | 58.20431 | -0.0002773106 | 3703.238 | 0.06850381 | 145.241 | -0.0005518422 | 1484.047 | 0.07471796 | 145.2099 | -0.0008079037 | 1484.364 | 0.07705524 | 84.82973 | -0.000575915 | 2540.906 | 0.07437016 | 85.24199 | -0.0006313622 | 2528.618 | 0.07060355 | 146.9739 | -0.0005009845 | 1466.548 | 0.08421193 | 146.9948 | -0.0004605725 | 1466.341 | 0.07764427
109.1723 | -0.0006844625 | 1974.351 | 0.07761949 | 109.1636 | -0.0006370097 | 1974.508 | 0.07175127 | 110.5965 | -0.0004967451 | 1948.926 | 0.07900838 | 110.8693 | -0.0005607381 | 1944.131 | 0.07729616 | 109.311 | -0.0003377721 | 1971.846 | 0.08045023 | 109.6202 | -0.000487119 | 1966.284 | 0.07896 | 88.05959 | -0.0005730093 | 2447.711 | 0.07088891 | 88.18205 | -0.0004833192 | 2444.311 | 0.06568831 | 26.61104 | -0.0008370206 | 8099.812 | 0.06268722 | 26.46584 | -0.0007730201 | 8144.248 | 0.06241392 | 49.47414 | -0.0006427765 | 4356.709 | 0.07258769 | 49.92294 | -0.000546366 | 4317.542 | 0.06795745 | 101.2839 | -0.0006724894 | 2128.12 | 0.07404547 | 101.2604 | -0.001138762 | 2128.614 | 0.07591648 | 64.95661 | -0.0005036369 | 3318.283 | 0.07386652 | 65.36723 | -0.0004828051 | 3297.438 | 0.07012075 | 113.2702 | -0.0005307645 | 1902.922 | 0.08368117 | 113.2905 | -0.0004704669 | 1902.581 | 0.07717381
84.26731 | -0.0006938577 | 2557.865 | 0.07692563 | 84.25826 | -0.0005207211 | 2558.14 | 0.07123055 | 83.46204 | -0.0004225522 | 2582.544 | 0.07858583 | 83.73376 | -0.0004265457 | 2574.164 | 0.07686961 | 87.5061 | -0.0003466755 | 2463.193 | 0.08010355 | 87.81532 | -0.0004264191 | 2454.519 | 0.07853358 | 67.87609 | -0.0006242096 | 3175.557 | 0.0702647 | 67.9967 | -0.0005202144 | 3169.924 | 0.06516809 | 7.37243 | -0.0006345585 | 29236.55 | 0.06205266 | 7.228 | -0.0006227419 | 29820.75 | 0.06179118 | 27.92075 | -0.0006849319 | 7719.865 | 0.07190276 | 28.36543 | -0.0005745441 | 7598.841 | 0.0673829 | 88.12073 | -0.0003651455 | 2446.012 | 0.07368033 | 88.0986 | -0.0004379749 | 2446.627 | 0.0754785 | 48.12844 | -0.0004954413 | 4478.524 | 0.07337108 | 48.53751 | -0.0004811585 | 4440.779 | 0.06963959 | 86.72153 | -0.000510335 | 2485.477 | 0.08317083 | 86.7411 | -0.0004413947 | 2484.916 | 0.07673241
57.92886 | -0.001217417 | 3720.847 | 0.07570821 | 57.91845 | -0.0007521138 | 3721.515 | 0.07047844 | 67.39508 | -0.0004473105 | 3198.221 | 0.07813852 | 67.66591 | -0.0004831702 | 3185.421 | 0.07638644 | 64.75167 | -0.0003403127 | 3328.785 | 0.07976324 | 65.06112 | -0.0004501864 | 3312.952 | 0.0780834 | 52.55944 | -0.0005430877 | 4100.964 | 0.06972161 | 52.67859 | -0.0004598647 | 4091.689 | 0.06470823 | 67.39508 | -0.0004473105 | 3198.221 | 0.06160535 | 67.66591 | -0.0004831702 | 3185.421 | 0.06130801 | 14.11749 | -0.0009249002 | 15267.89 | 0.07097786 | 14.55648 | -0.0007658005 | 14807.46 | 0.0666171 | 67.63406 | -0.0006149635 | 3186.921 | 0.07306536 | 67.61622 | -0.0008682236 | 3187.762 | 0.07461028 | 26.07113 | -0.0009498 | 8267.552 | 0.07242128 | 26.47614 | -0.0008313656 | 8141.082 | 0.06880822 | 66.48521 | -0.0005655214 | 3241.99 | 0.08260531 | 66.50396 | -0.0004867837 | 3241.076 | 0.07624563
49.97709 | -0.0001551956 | 4312.864 | 0.07555301 | 49.96638 | -6.664544e-05 | 4313.789 | 0.07041179 | 53.51064 | -0.0004557893 | 4028.066 | 0.07768273 | 53.78014 | -0.0004383102 | 4007.881 | 0.07594813 | 53.25692 | -0.0003083274 | 4047.256 | 0.07945491 | 53.56659 | -0.0004096404 | 4023.859 | 0.07767376 | 32.74178 | -0.0007934496 | 6583.161 | 0.06892816 | 32.85863 | -0.0006643087 | 6559.749 | 0.06404392 | 53.51064 | -0.0004557893 | 4028.066 | 0.06114956 | 53.78014 | -0.0004383102 | 4007.881 | 0.0608697 | 53.25692 | -0.0003083274 | 4047.256 | 0.07066953 | 53.56659 | -0.0004096404 | 4023.859 | 0.06620746 | 52.81062 | -0.0005831048 | 4081.459 | 0.07248226 | 52.79611 | -0.0007745624 | 4082.581 | 0.07383572 | 6.445544 | -0.0008012578 | 33440.84 | 0.07162002 | 6.846996 | -0.0006907284 | 31480.14 | 0.0681175 | 52.98345 | -0.0004787296 | 4068.146 | 0.08212658 | 53.00111 | -0.0003891066 | 4066.79 | 0.07585652
26.02989 | -0.0007471219 | 8280.65 | 0.07480589 | 26.01807 | -0.0004060417 | 8284.411 | 0.07000575 | 29.7405 | -0.0007590428 | 7247.505 | 0.07692368 | 30.00742 | -0.0006836504 | 7183.037 | 0.07526448 | 29.53474 | -0.0005749539 | 7297.996 | 0.07887996 | 29.8446 | -0.0007380769 | 7222.224 | 0.07693568 | 19.3566 | -0.0007864907 | 11135.45 | 0.06814167 | 19.47152 | -0.0006758869 | 11069.73 | 0.06336803 | 29.7405 | -0.0007590428 | 7247.505 | 0.06039052 | 30.00742 | -0.0006836504 | 7183.037 | 0.06018605 | 29.53474 | -0.0005749539 | 7297.996 | 0.07009457 | 29.8446 | -0.0007380769 | 7222.224 | 0.06546938 | 29.64112 | -0.001039214 | 7271.803 | 0.07144304 | 29.62983 | -0.001204081 | 7274.574 | 0.07263163 | 29.7405 | -0.0007590428 | 7247.505 | 0.07086098 | 30.00742 | -0.0006836504 | 7183.037 | 0.06743385 | 33.81338 | -0.000897117 | 6374.529 | 0.08122947 | 33.82855 | -0.0007006973 | 6371.671 | 0.07515582
18.68727 | -0.0005584955 | 11534.29 | 0.0742474 | 18.67488 | -0.0003572702 | 11541.94 | 0.06964848 | 18.33903 | -0.0005535558 | 11753.31 | 0.07637013 | 18.60466 | -0.0005732626 | 11585.5 | 0.07469122 | 18.36298 | -0.0005567893 | 11737.98 | 0.07832317 | 18.67271 | -0.0006760582 | 11543.28 | 0.07625962 | 18.68727 | -0.0005584955 | 11534.29 | 0.06758318 | 18.67488 | -0.0003572702 | 11541.94 | 0.06301076 | 18.33903 | -0.0005535558 | 11753.31 | 0.05983696 | 18.60466 | -0.0005732626 | 11585.5 | 0.05961279 | 18.36298 | -0.0005567893 | 11737.98 | 0.06953778 | 18.67271 | -0.0006760582 | 11543.28 | 0.06479333 | 13.94457 | -0.00114844 | 15457.23 | 0.0702946 | 13.9324 | -0.001041241 | 15470.73 | 0.07159039 | 18.33903 | -0.0005535558 | 11753.31 | 0.07030742 | 18.60466 | -0.0005732626 | 11585.5 | 0.06686058 | 10.37621 | -0.001349606 | 20772.94 | 0.07987986 | 10.38851 | -0.001107812 | 20748.35 | 0.07404801
[21 empty] | Color = start |  | Black = end
Pore entry size [nm]
M-PC-4w
M-PCC35-4w
M-PCC50-4w
M-PC-12w
M-PCC35-12w
M-PCC50-12w
D-PC-12w
D-PCC35-12w
D-PCC50-12w

## Offset in vol.%
Rapid_ref |  |  |  | Rapid_Cl |  |  |  | PCC35_ref |  |  |  | PCC35_Cl |  |  |  | PCC50_ref |  |  |  | PCC50_Cl |  |  |  | Rapid_ref |  |  |  | Rapid_Cl |  |  |  | PCC35_ref |  |  |  | PCC35_Cl |  |  |  | PCC50_ref |  |  |  | PCC50_Cl |  |  |  | Rapid_ref |  |  |  | Rapid_Cl |  |  |  | PCC35_ref |  |  |  | PCC35_Cl |  |  |  | PCC50_ref |  |  |  | PCC50_Cl
Pressure [psia] | Volume intruded [mL/g] | Diameter [nm] | Cumulative volume [mL/g] | Pressure [psia] | Volume intruded [mL/g] | Diameter [nm] | Cumulative volume [mL/g] | Pressure [psia] | Volume intruded [mL/g] | Diameter [nm] | Cumulative volume [mL/g] | Pressure [psia] | Volume intruded [mL/g] | Diameter [nm] | Cumulative volume [mL/g] | Pressure [psia] | Volume intruded [mL/g] | Diameter [nm] | Cumulative volume [mL/g] | Pressure [psia] | Volume intruded [mL/g] | Diameter [nm] | Cumulative volume [mL/g] | Pressure [psia] | Volume intruded [mL/g] | Diameter [nm] | Cumulative volume [mL/g] | Pressure [psia] | Volume intruded [mL/g] | Diameter [nm] | Cumulative volume [mL/g] | Pressure [psia] | Volume intruded [mL/g] | Diameter [nm] | Cumulative volume [mL/g] | Pressure [psia] | Volume intruded [mL/g] | Diameter [nm] | Cumulative volume [mL/g] | Pressure [psia] | Volume intruded [mL/g] | Diameter [nm] | Cumulative volume [mL/g] | Pressure [psia] | Volume intruded [mL/g] | Diameter [nm] | Cumulative volume [mL/g] | Pressure [psia] | Volume intruded [mL/g] | Diameter [nm] | Cumulative volume [mL/g] | Pressure [psia] | Volume intruded [mL/g] | Diameter [nm] | Cumulative volume [mL/g] | Pressure [psia] | Volume intruded [mL/g] | Diameter [nm] | Cumulative volume [mL/g] | Pressure [psia] | Volume intruded [mL/g] | Diameter [nm] | Cumulative volume [mL/g] | Pressure [psia] | Volume intruded [mL/g] | Diameter [nm] | Cumulative volume [mL/g] | Pressure [psia] | Volume intruded [mL/g] | Diameter [nm] | Cumulative volume [mL/g]
0.5288929 | 0 | 407538.9 | 0 | 0.5288929 | 0 | 407538.9 | 0 | 0.5286297 | 0 | 407741.8 | 0 | 0.5286297 | 0 | 407741.8 | 0 | 0.528523 | 0 | 407824 | 0 | 0.528523 | 0 | 407824 | 0 | 0.5305455 | 0 | 406269.4 | 0 | 0.5305455 | 0 | 406269.4 | 0 | 0.5310653 | 0 | 405871.7 | 0 | 0.5310653 | 0 | 405871.7 | 0 | 0.5300659 | 0 | 406637 | 0 | 0.5300659 | 0 | 406637 | 0 | 0.5294258 | 0 | 407128.6 | 0 | 0.5294258 | 0 | 407128.6 | 0 | 0.5275273 | 0 | 408593.8 | 0 | 0.5275273 | 0 | 408593.8 | 0 | 0.5292104 | 0 | 407294.3 | 0 | 0.5292104 | 0 | 407294.3 | 0
0.6277987 | 0.003327264 | 343333.6 | 0 | 0.6277987 | 0.002780816 | 343333.6 | 0 | 0.6269682 | 0.005897988 | 343788.4 | 0 | 0.6269682 | 0.003040196 | 343788.4 | 0 | 0.6286423 | 0.006009653 | 342872.9 | 0 | 0.6286423 | 0.002330265 | 342872.9 | 0 | 0.6310843 | 0.01120426 | 341546.1 | 0 | 0.6310843 | 0.008537547 | 341546.1 | 0 | 0.6287787 | 0.008547732 | 342798.5 | 0 | 0.6287787 | 0.007036444 | 342798.5 | 0 | 0.6297202 | 0.01170521 | 342286 | 0 | 0.6297202 | 0.01317713 | 342286 | 0 | 0.6281146 | 0.0089512 | 343160.9 | 0 | 0.6281146 | 0.007555993 | 343160.9 | 0 | 0.6288635 | 0.009529214 | 342752.3 | 0 | 0.6288635 | 0.01004456 | 342752.3 | 0 | 0.6285329 | 0.008175181 | 342932.5 | 0 | 0.6285329 | 0.007592774 | 342932.5 | 0
0.7276703 | 0.002618175 | 296211.6 | 0 | 0.7276703 | 0.002317347 | 296211.6 | 0 | 0.7278013 | 0.002635271 | 296158.3 | 0 | 0.7278013 | 0.002929643 | 296158.3 | 0 | 0.7270713 | 0.00371926 | 296455.6 | 0 | 0.7270713 | 0.002589183 | 296455.6 | 0 | 0.7286447 | 0.007320574 | 295815.5 | 0 | 0.7286447 | 0.006319127 | 295815.5 | 0 | 0.7299532 | 0.006877335 | 295285.2 | 0 | 0.7299532 | 0.006823933 | 295285.2 | 0 | 0.7267984 | 0.007807789 | 296567 | 0 | 0.7267984 | 0.01065208 | 296567 | 0 | 0.7280912 | 0.00723269 | 296040.4 | 0 | 0.7280912 | 0.006110006 | 296040.4 | 0 | 0.7283484 | 0.00622046 | 295935.8 | 0 | 0.7283484 | 0.004279249 | 295935.8 | 0 | 0.7288213 | 0.005865104 | 295743.8 | 0 | 0.7288213 | 0.006552667 | 295743.8 | 0
0.8281052 | 0.002072722 | 260286.2 | 0 | 0.8281052 | 0.001714836 | 260286.2 | 0 | 0.8258179 | 0.002844418 | 261007.2 | 0 | 0.8258179 | 0.002736177 | 261007.2 | 0 | 0.8274319 | 0.003151917 | 260498 | 0 | 0.8274319 | 0.002019563 | 260498 | 0 | 0.8263662 | 0.006094748 | 260834 | 0 | 0.8263662 | 0.006464781 | 260834 | 0 | 0.8262983 | 0.005050342 | 260855.4 | 0 | 0.8262983 | 0.004828702 | 260855.4 | 0 | 0.8283843 | 0.007160375 | 260198.6 | 0 | 0.8283843 | 0.009514958 | 260198.6 | 0 | 0.827746 | 0.006007317 | 260399.2 | 0 | 0.827746 | 0.005188543 | 260399.2 | 0 | 0.8279942 | 0.005941056 | 260321.1 | 0 | 0.8279942 | 0.006445728 | 260321.1 | 0 | 0.826856 | 0.005201129 | 260679.5 | 0 | 0.826856 | 0.004576469 | 260679.5 | 0
0.9259649 | 0.001581813 | 232778.1 | 0 | 0.9259649 | 0.001344062 | 232778.1 | 0 | 0.9262487 | 0.001945081 | 232706.8 | 0 | 0.9262487 | 0.003012558 | 232706.8 | 0 | 0.9273097 | 0.002542545 | 232440.6 | 0 | 0.9273097 | 0.001372267 | 232440.6 | 0 | 0.926744 | 0.005132422 | 232582.4 | 0 | 0.926744 | 0.004627306 | 232582.4 | 0 | 0.9256214 | 0.003954139 | 232864.5 | 0 | 0.9256214 | 0.004120333 | 232864.5 | 0 | 0.9283603 | 0.004298817 | 232177.5 | 0 | 0.9283603 | 0.004899625 | 232177.5 | 0 | 0.9253078 | 0.004871603 | 232943.5 | 0 | 0.9253078 | 0.004082788 | 232943.5 | 0 | 0.9270766 | 0.004499907 | 232499 | 0 | 0.9270766 | 0.003133338 | 232499 | 0 | 0.9266615 | 0.00395618 | 232603.2 | 0 | 0.9266615 | 0.003393343 | 232603.2 | 0
1.025997 | 0.00278181 | 210082.8 | 0 | 1.025997 | 0.001019632 | 210082.8 | 0 | 1.025714 | 0.001735933 | 210140.9 | 0 | 1.025714 | 0.001520099 | 210140.9 | 0 | 1.02598 | 0.0019752 | 210086.3 | 0 | 1.02598 | 0.001346375 | 210086.3 | 0 | 1.027363 | 0.003837857 | 209803.5 | 0 | 1.027363 | 0.003786994 | 209803.5 | 0 | 1.028808 | 0.003001496 | 209508.8 | 0 | 1.028808 | 0.003329322 | 209508.8 | 0 | 1.023507 | 0.003988056 | 210594.1 | 0 | 1.023507 | 0.003879558 | 210594.1 | 0 | 1.024882 | 0.003661176 | 210311.4 | 0 | 1.024882 | 0.003218031 | 210311.4 | 0 | 1.024388 | 0.003676396 | 210412.8 | 0 | 1.024388 | 0.003777914 | 210412.8 | 0 | 1.027594 | 0.00336137 | 209756.4 | 0 | 1.027594 | 0.003861394 | 209756.4 | 0
1.126513 | 0.001145452 | 191337.7 | 0 | 1.126513 | 0.0009732852 | 191337.7 | 0 | 1.125259 | 0.001380379 | 191550.8 | 0 | 1.125259 | 0.001907031 | 191550.8 | 0 | 1.125053 | 0.001638997 | 191586 | 0 | 1.125053 | 0.0009321058 | 191586 | 0 | 1.125085 | 0.003070287 | 191580.6 | 0 | 1.125085 | 0.002901871 | 191580.6 | 0 | 1.125395 | 0.002623044 | 191527.8 | 0 | 1.125395 | 0.002561929 | 191527.8 | 0 | 1.127507 | 0.002952199 | 191168.9 | 0 | 1.127507 | 0.003662173 | 191168.9 | 0 | 1.126469 | 0.003182983 | 191345.2 | 0 | 1.126469 | 0.002693508 | 191345.2 | 0 | 1.127254 | 0.002970526 | 191212 | 0 | 1.127254 | 0.003240768 | 191212 | 0 | 1.127882 | 0.002600566 | 191105.4 | 0 | 1.127882 | 0.002444251 | 191105.4 | 0
1.22727 | 0.001472724 | 175629.2 | 0 | 1.22727 | 0.0005561635 | 175629.2 | 0 | 1.226334 | 0.001066657 | 175763.2 | 0 | 1.226334 | 0.001354269 | 175763.2 | 0 | 1.227587 | 0.001302792 | 175583.8 | 0 | 1.227587 | 0.0008803215 | 175583.8 | 0 | 1.22659 | 0.002428737 | 175726.6 | 0 | 1.22659 | 0.002789829 | 175726.6 | 0 | 1.228099 | 0.002114093 | 175510.7 | 0 | 1.228099 | 0.00245567 | 175510.7 | 0 | 1.230703 | 0.002783865 | 175139.2 | 0 | 1.230703 | 0.002608668 | 175139.2 | 0 | 1.22878 | 0.002570294 | 175413.4 | 0 | 1.22878 | 0.002324918 | 175413.4 | 0 | 1.22867 | 0.002294067 | 175429 | 0 | 1.22867 | 0.001951624 | 175429 | 0 | 1.227446 | 0.002130248 | 175603.9 | 0 | 1.227446 | 0.002054209 | 175603.9 | 0
1.327785 | 0.0007636352 | 162333.8 | 0 | 1.327785 | 0.000787898 | 162333.8 | 0 | 1.326604 | 0.0008784253 | 162478.4 | 0 | 1.326604 | 0.001243716 | 162478.4 | 0 | 1.327223 | 0.001134688 | 162402.5 | 0 | 1.327223 | 0.0007508639 | 162402.5 | 0 | 1.325035 | 0.00213087 | 162670.7 | 0 | 1.325035 | 0.002274439 | 162670.7 | 0 | 1.329675 | 0.001683451 | 162103 | 0 | 1.329675 | 0.001664666 | 162103 | 0 | 1.326815 | 0.001929294 | 162452.4 | 0 | 1.326815 | 0.001923062 | 162452.4 | 0 | 1.327066 | 0.001987495 | 162421.8 | 0 | 1.327066 | 0.001757869 | 162421.8 | 0 | 1.327833 | 0.001955844 | 162327.9 | 0 | 1.327833 | 0.001808386 | 162327.9 | 0 | 1.327976 | 0.001895096 | 162310.5 | 0 | 1.327976 | 0.001586162 | 162310.5 | 0
1.426932 | 0.001036363 | 151054.4 | 0 | 1.426932 | 0.0004171226 | 151054.4 | 0 | 1.426391 | 0.0008993372 | 151111.7 | 0 | 1.426391 | 0.001050249 | 151111.7 | 0 | 1.425733 | 0.0008615255 | 151181.5 | 0 | 1.425733 | 0.0006990787 | 151181.5 | 0 | 1.424125 | 0.001787186 | 151352.1 | 0 | 1.424125 | 0.00193831 | 151352.1 | 0 | 1.429803 | 0.001448546 | 150751.1 | 0 | 1.429803 | 0.001711883 | 150751.1 | 0 | 1.431943 | 0.001825698 | 150525.8 | 0 | 1.431943 | 0.00197323 | 150525.8 | 0 | 1.425996 | 0.001748402 | 151153.5 | 0 | 1.425996 | 0.001587752 | 151153.5 | 0 | 1.425628 | 0.001676437 | 151192.6 | 0 | 1.425628 | 0.001700956 | 151192.6 | 0 | 1.427299 | 0.00159077 | 151015.6 | 0 | 1.427299 | 0.00157316 | 151015.6 | 0
1.527609 | 0.0007090867 | 141099.2 | 0 | 1.527609 | 0.000463469 | 141099.2 | 0 | 1.524086 | 0.0006901901 | 141425.4 | 0 | 1.524086 | 0.0008291472 | 141425.4 | 0 | 1.526013 | 0.0007774737 | 141246.8 | 0 | 1.526013 | 0.0005696202 | 141246.8 | 0 | 1.524584 | 0.001569513 | 141379.2 | 0 | 1.524584 | 0.001478944 | 141379.2 | 0 | 1.52961 | 0.001226693 | 140914.6 | 0 | 1.52961 | 0.001381315 | 140914.6 | 0 | 1.527733 | 0.001359563 | 141087.7 | 0 | 1.527733 | 0.001454834 | 141087.7 | 0 | 1.526376 | 0.001374803 | 141213.2 | 0 | 1.526376 | 0.001545221 | 141213.2 | 0 | 1.52463 | 0.001470558 | 141374.9 | 0 | 1.52463 | 0.001324952 | 141374.9 | 0 | 1.526138 | 0.001258783 | 141235.2 | 0 | 1.526138 | 0.001027107 | 141235.2 | 0
1.628285 | 0.0004909057 | 132375.1 | 0 | 1.628285 | 0.0003707753 | 132375.1 | 0 | 1.625884 | 0.0005437862 | 132570.6 | 0 | 1.625884 | 0.0008291434 | 132570.6 | 0 | 1.627661 | 0.0006303824 | 132425.9 | 0 | 1.627661 | 0.0006731888 | 132425.9 | 0 | 1.627698 | 0.001340382 | 132422.8 | 0 | 1.627698 | 0.001792666 | 132422.8 | 0 | 1.627082 | 0.001030948 | 132473 | 0 | 1.627082 | 0.00113339 | 132473 | 0 | 1.628514 | 0.001307774 | 132356.5 | 0 | 1.628514 | 0.001287613 | 132356.5 | 0 | 1.625628 | 0.001255259 | 132591.5 | 0 | 1.625628 | 0.001275871 | 132591.5 | 0 | 1.625724 | 0.001455855 | 132583.6 | 0 | 1.625724 | 0.001199622 | 132583.6 | 0 | 1.626266 | 0.001120459 | 132539.5 | 0 | 1.626266 | 0.001339134 | 132539.5 | 0
1.727191 | 0.0005454533 | 124794.8 | 0 | 1.727191 | 0.0002317345 | 124794.8 | 0 | 1.727522 | 0.0005856175 | 124770.8 | 0 | 1.727522 | 0.0008567832 | 124770.8 | 0 | 1.72778 | 0.0005043056 | 124752.2 | 0 | 1.72778 | 0.0004660524 | 124752.2 | 0 | 1.725742 | 0.001145631 | 124899.6 | 0 | 1.725742 | 0.001266066 | 124899.6 | 0 | 1.726888 | 0.001004852 | 124816.7 | 0 | 1.726888 | 0.0009326823 | 124816.7 | 0 | 1.73171 | 0.001204189 | 124469.1 | 0 | 1.73171 | 0.0009364411 | 124469.1 | 0 | 1.724316 | 0.001060996 | 125002.8 | 0 | 1.724316 | 0.00111993 | 125002.8 | 0 | 1.725934 | 0.001117621 | 124885.7 | 0 | 1.725934 | 0.001056384 | 124885.7 | 0 | 1.727922 | 0.0009959564 | 124742 | 0 | 1.727922 | 0.001079109 | 124742 | 0
1.826177 | 0.0005454533 | 118030.4 | 0 | 1.826177 | 0.000324429 | 118030.4 | 0 | 1.826424 | 0.0003973804 | 118014.4 | 0 | 1.826424 | 0.0005527604 | 118014.4 | 0 | 1.826129 | 0.0004202556 | 118033.5 | 0 | 1.826129 | 0.000336593 | 118033.5 | 0 | 1.825154 | 0.0009737834 | 118096.6 | 0 | 1.825154 | 0.0009075329 | 118096.6 | 0 | 1.825809 | 0.0007830001 | 118054.2 | 0 | 1.825809 | 0.0008146204 | 118054.2 | 0 | 1.829191 | 0.001009963 | 117835.9 | 0 | 1.829191 | 0.0009364486 | 117835.9 | 0 | 1.826225 | 0.0009713322 | 118027.3 | 0 | 1.826225 | 0.0009923466 | 118027.3 | 0 | 1.827028 | 0.0009852722 | 117975.4 | 0 | 1.827028 | 0.0008594356 | 117975.4 | 0 | 1.827647 | 0.0009129643 | 117935.4 | 0 | 1.827647 | 0.0008060895 | 117935.4 | 0
1.928222 | 0.0004363637 | 111784 | 0 | 1.928222 | 0.0002317345 | 111784 | 0 | 1.925728 | 0.0003137216 | 111928.8 | 0 | 1.925728 | 0.0005251262 | 111928.8 | 0 | 1.926167 | 0.0004202574 | 111903.2 | 0 | 1.926167 | 0.000414269 | 111903.2 | 0 | 1.926014 | 0.0009050481 | 111912.1 | 0 | 1.926014 | 0.0009747632 | 111912.1 | 0 | 1.927788 | 0.0006916411 | 111809.2 | 0 | 1.927788 | 0.0007083677 | 111809.2 | 0 | 1.932789 | 0.0008804761 | 111519.9 | 0 | 1.932789 | 0.0007525012 | 111519.9 | 0 | 1.926685 | 0.0009115599 | 111873.2 | 0 | 1.926685 | 0.0007796958 | 111873.2 | 0 | 1.926835 | 0.0008088052 | 111864.5 | 0 | 1.926835 | 0.0008415245 | 111864.5 | 0 | 1.927211 | 0.0007193089 | 111842.6 | 0 | 1.927211 | 0.0008190796 | 111842.6 | 0
2.026484 | 0.0002727266 | 106363.7 | 0 | 2.026484 | 4.634727e-05 | 106363.7 | 0 | 2.025435 | 0.0003346391 | 106418.8 | 0 | 2.025435 | 0.0004145727 | 106418.8 | 0 | 2.02685 | 0.0003572181 | 106344.5 | 0 | 2.02685 | 0.0003883783 | 106344.5 | 0 | 2.025909 | 0.0007790327 | 106393.9 | 0 | 2.025909 | 0.0008851252 | 106393.9 | 0 | 2.026226 | 0.0006264038 | 106377.3 | 0 | 2.026226 | 0.0006257258 | 106377.3 | 0 | 2.025118 | 0.0007509999 | 106435.5 | 0 | 2.025118 | 0.0007692203 | 106435.5 | 0 | 2.024247 | 0.0007172897 | 106481.3 | 0 | 2.024247 | 0.0007088184 | 106481.3 | 0 | 2.025515 | 0.0007646903 | 106414.6 | 0 | 2.025515 | 0.0007699095 | 106414.6 | 0 | 2.026614 | 0.0006224737 | 106356.9 | 0 | 2.026614 | 0.0005200505 | 106356.9 | 0
2.2082 | 0.0003272723 | 97610.89 | 0.05269085 | 2.2082 | 0.0003244299 | 97610.89 | 0.05482866 | 2.207948 | 0.0005647 | 97622.02 | 0.0897873 | 2.207948 | 0.0008291434 | 97622.02 | 0.1343212 | 2.208578 | 0.0006934199 | 97594.21 | 0.1074801 | 2.208578 | 0.0006214045 | 97594.21 | 0.1006675 | 2.209439 | 0.001179993 | 97556.16 | 0.178179 | 2.209439 | 0.001546167 | 97556.16 | 0.2396559 | 2.208694 | 0.001122296 | 97589.08 | 0.1818119 | 2.208694 | 0.001275055 | 97589.08 | 0.2065589 | 2.209213 | 0.001463149 | 97566.16 | 0.2267881 | 2.209213 | 0.001438119 | 97566.16 | 0.2214703 | 2.208745 | 0.001255259 | 97586.83 | 0.1870336 | 2.208745 | 0.001148287 | 97586.83 | 0.1756879 | 2.210882 | 0.001294095 | 97492.48 | 0.1979965 | 2.210882 | 0.001324948 | 97492.48 | 0.2106667 | 2.211496 | 0.001466278 | 97465.43 | 0.2228743 | 2.211496 | 0.001274131 | 97465.43 | 0.1974903
2.408104 | 0.0004909094 | 89507.92 | 0.1317273 | 2.408104 | 0.0004171226 | 89507.92 | 0.1253224 | 2.406396 | 0.0004810411 | 89571.46 | 0.1662728 | 2.406396 | 0.0005804002 | 89571.46 | 0.2283461 | 2.408977 | 0.0004622806 | 89475.49 | 0.1791336 | 2.408977 | 0.0004401598 | 89475.49 | 0.1719734 | 2.408826 | 0.001053981 | 89481.09 | 0.3373302 | 2.408826 | 0.001086798 | 89481.09 | 0.4081095 | 2.408709 | 0.0008351989 | 89485.46 | 0.3171142 | 2.408709 | 0.0007319786 | 89485.46 | 0.3251395 | 2.402886 | 0.001009963 | 89702.3 | 0.3833324 | 2.402886 | 0.0008695535 | 89702.3 | 0.3553815 | 2.410228 | 0.00104605 | 89429.06 | 0.3428951 | 2.410228 | 0.001020696 | 89429.06 | 0.3318544 | 2.408725 | 0.000897035 | 89484.85 | 0.3352429 | 2.408725 | 0.0009489581 | 89484.85 | 0.3615511 | 2.407887 | 0.0008576326 | 89515.98 | 0.3532344 | 2.407887 | 0.0009100921 | 89515.98 | 0.3385546
2.60825 | 0.0005454514 | 82639.48 | 0.2195449 | 2.60825 | 0.0003244272 | 82639.48 | 0.1801506 | 2.605004 | 0.0003764685 | 82742.44 | 0.2261313 | 2.605004 | 0.0004422106 | 82742.44 | 0.2999842 | 2.606801 | 0.0003572162 | 82685.41 | 0.2345021 | 2.606801 | 0.0004142709 | 82685.41 | 0.2390853 | 2.606442 | 0.0008821376 | 82696.78 | 0.4705329 | 2.606442 | 0.0009075366 | 82696.78 | 0.5487777 | 2.607435 | 0.0006916486 | 82665.28 | 0.4291612 | 2.607435 | 0.0007792078 | 82665.28 | 0.4513711 | 2.604448 | 0.0009063743 | 82760.11 | 0.5238204 | 2.604448 | 0.0009866096 | 82760.11 | 0.5073194 | 2.607363 | 0.0008368455 | 82667.57 | 0.4675851 | 2.607363 | 0.0008222274 | 82667.57 | 0.4576552 | 2.605119 | 0.0007793978 | 82738.78 | 0.4544908 | 2.605119 | 0.000805717 | 82738.78 | 0.4896601 | 2.60621 | 0.0008299686 | 82704.15 | 0.4793896 | 2.60621 | 0.0007540807 | 82704.15 | 0.4554371
2.80759 | 0.0003272723 | 76772.02 | 0.2722358 | 2.80759 | 0.0001853872 | 76772.02 | 0.211481 | 2.806992 | 0.0003137216 | 76788.38 | 0.2760131 | 2.806992 | 0.0004145708 | 76788.38 | 0.3671447 | 2.807281 | 0.0003362037 | 76780.49 | 0.2866137 | 2.807281 | 0.0003107022 | 76780.49 | 0.2894191 | 2.80422 | 0.0007446632 | 76864.3 | 0.5829771 | 2.80422 | 0.0007730871 | 76864.3 | 0.6686062 | 2.808577 | 0.0005741939 | 76745.05 | 0.5221806 | 2.808577 | 0.0006021075 | 76745.05 | 0.5489125 | 2.8077 | 0.0007380508 | 76769.02 | 0.6382183 | 2.8077 | 0.0006688908 | 76769.02 | 0.6103286 | 2.806271 | 0.0006724559 | 76808.13 | 0.567781 | 2.806271 | 0.0006662868 | 76808.13 | 0.5595971 | 2.803204 | 0.0006764568 | 76892.17 | 0.5579887 | 2.803204 | 0.0006982833 | 76892.17 | 0.6006871 | 2.806063 | 0.0006639734 | 76813.82 | 0.5803136 | 2.806063 | 0.0006630644 | 76813.82 | 0.5582121
3.00669 | 0 | 71688.27 | 0.2722358 | 3.00669 | 0 | 71688.27 | 0.211481 | 3.00552 | 0.000271894 | 71716.17 | 0.3192442 | 3.00552 | 0.0004422124 | 71716.17 | 0.4387831 | 3.006151 | 0.0002731699 | 71701.12 | 0.328955 | 3.006151 | 0.0003107004 | 71701.12 | 0.3397525 | 3.004814 | 0.0006300919 | 71733.01 | 0.678121 | 3.004814 | 0.0006162226 | 71733.01 | 0.7641207 | 3.007948 | 0.0004567504 | 71658.29 | 0.5961742 | 3.007948 | 0.0005194731 | 71658.29 | 0.6330672 | 3.008377 | 0.0006085671 | 71648.07 | 0.7325462 | 3.008377 | 0.0006521717 | 71648.07 | 0.710763 | 3.006144 | 0.0006276332 | 71701.3 | 0.6612983 | 3.006144 | 0.0005670562 | 71701.3 | 0.6463567 | 3.005715 | 0.0005588122 | 71711.52 | 0.6434869 | 3.005715 | 0.0005550496 | 71711.52 | 0.68894 | 3.005754 | 0.0005256496 | 71710.59 | 0.6602123 | 3.005754 | 0.0004810505 | 71710.59 | 0.6327749
3.207399 | 0.0004909076 | 67202.24 | 0.3512719 | 3.207399 | 0.0003707772 | 67202.24 | 0.2741424 | 3.205979 | 0.000209149 | 67232 | 0.3524989 | 3.205979 | 0.0002763811 | 67232 | 0.4835568 | 3.208079 | 0.0002101269 | 67187.99 | 0.3615247 | 3.208079 | 0.0002848096 | 67187.99 | 0.3858917 | 3.208065 | 0.0005040765 | 67188.28 | 0.7542365 | 3.208065 | 0.0005265996 | 67188.28 | 0.8457436 | 3.208204 | 0.0004045516 | 67185.38 | 0.6617116 | 3.208204 | 0.0004132129 | 67185.38 | 0.7000077 | 3.207685 | 0.0005179308 | 67196.25 | 0.8128255 | 3.207685 | 0.0005016699 | 67196.25 | 0.7880202 | 3.206097 | 0.0005080812 | 67229.53 | 0.7370024 | 3.206097 | 0.0004536435 | 67229.53 | 0.7157642 | 3.206616 | 0.0004852861 | 67218.65 | 0.7177357 | 3.206616 | 0.0005013347 | 67218.65 | 0.7686522 | 3.207538 | 0.0004564747 | 67199.32 | 0.7295965 | 3.207538 | 0.0004420467 | 67199.32 | 0.7012922
3.406257 | 0 | 63278.96 | 0.3512719 | 3.406257 | 0 | 63278.96 | 0.2741424 | 3.406841 | 0.0001673177 | 63268.11 | 0.3791024 | 3.406841 | 0.0002763811 | 63268.11 | 0.5283306 | 3.405259 | 0.00025215 | 63297.5 | 0.4006079 | 3.405259 | 0.0001812428 | 63297.5 | 0.415253 | 3.406728 | 0.000469707 | 63270.21 | 0.8251623 | 3.406728 | 0.0004705712 | 63270.21 | 0.9186821 | 3.406931 | 0.0003392994 | 63266.44 | 0.7166781 | 3.406931 | 0.0003305711 | 63266.44 | 0.7535602 | 3.407556 | 0.0004531853 | 63254.83 | 0.8830692 | 3.407556 | 0.0004347712 | 63254.83 | 0.8549749 | 3.405648 | 0.0004483014 | 63290.28 | 0.8037993 | 3.405648 | 0.0004252866 | 63290.28 | 0.780833 | 3.40623 | 0.0003970489 | 63279.46 | 0.7784842 | 3.40623 | 0.0003939047 | 63279.46 | 0.8312831 | 3.405942 | 0.0004288182 | 63284.82 | 0.7947769 | 3.405942 | 0.0003770366 | 63284.82 | 0.7597329
3.607931 | 0.00043636 | 59741.82 | 0.4215259 | 3.607931 | 0.0002780799 | 59741.82 | 0.3211379 | 3.606495 | 0.0001882333 | 59765.61 | 0.4090315 | 3.606495 | 0.0002487451 | 59765.61 | 0.5686273 | 3.60751 | 0.0001891181 | 59748.8 | 0.4299212 | 3.60751 | 0.0002330281 | 59748.8 | 0.4530036 | 3.607242 | 0.0003895089 | 59753.23 | 0.8839781 | 3.607242 | 0.000414554 | 59753.23 | 0.982938 | 3.609843 | 0.0003392957 | 59710.18 | 0.771644 | 3.609843 | 0.000354182 | 59710.18 | 0.8109377 | 3.606462 | 0.0003755018 | 59766.16 | 0.941272 | 3.606462 | 0.0003344491 | 59766.16 | 0.9064801 | 3.606165 | 0.0003735907 | 59771.09 | 0.8594644 | 3.606165 | 0.0003544092 | 59771.09 | 0.8350576 | 3.606809 | 0.0003970489 | 59760.41 | 0.8392327 | 3.606809 | 0.0003760047 | 59760.41 | 0.8910678 | 3.606358 | 0.0003596544 | 59767.89 | 0.8494443 | 3.606358 | 0.0003640428 | 59767.89 | 0.8161595
3.807996 | 0.0001636371 | 56603.1 | 0.4478714 | 3.807996 | 4.634727e-05 | 56603.1 | 0.3289705 | 3.806311 | 0.0001673214 | 56628.16 | 0.4356356 | 3.806311 | 0.0002211034 | 56628.16 | 0.604446 | 3.807104 | 0.0001681 | 56616.36 | 0.4559767 | 3.807104 | 0.0002071355 | 56616.36 | 0.4865595 | 3.806952 | 0.000320781 | 56618.63 | 0.932416 | 3.806952 | 0.0003137179 | 56618.63 | 1.031564 | 3.807041 | 0.000261005 | 56617.3 | 0.8139268 | 3.807041 | 0.000283353 | 56617.3 | 0.8568409 | 3.806414 | 0.0003366545 | 56626.63 | 0.9934534 | 3.806414 | 0.0003177226 | 56626.63 | 0.9554094 | 3.806601 | 0.0003287643 | 56623.85 | 0.9084502 | 3.806601 | 0.0003118776 | 56623.85 | 0.8827749 | 3.807872 | 0.0003088191 | 56604.95 | 0.886482 | 3.807872 | 0.0002685711 | 56604.95 | 0.9337706 | 3.808222 | 0.000290487 | 56599.74 | 0.8935983 | 3.808222 | 0.0002600215 | 56599.74 | 0.8564628
4.008061 | 0.0001090895 | 53777.72 | 0.4654349 | 4.008061 | 9.269547e-05 | 53777.72 | 0.3446361 | 4.006046 | 0.000146402 | 53804.78 | 0.4589136 | 4.006046 | 0.0001934674 | 53804.78 | 0.6357877 | 4.008067 | 0.0001050644 | 53777.64 | 0.4722617 | 4.008067 | 0.000181241 | 53777.64 | 0.5159206 | 4.007305 | 0.000297863 | 53787.87 | 0.9773934 | 4.007305 | 0.0003137104 | 53787.87 | 1.080189 | 4.005687 | 0.0002348982 | 53809.59 | 0.8519803 | 4.005687 | 0.000259731 | 53809.59 | 0.8989173 | 4.006447 | 0.0002719127 | 53799.39 | 1.0356 | 4.006447 | 0.0003177226 | 53799.39 | 1.004339 | 4.007118 | 0.000283923 | 53790.38 | 0.9507548 | 4.007118 | 0.0002835356 | 53790.38 | 0.9261558 | 4.007002 | 0.0002794042 | 53791.93 | 0.9292308 | 4.007002 | 0.0002685674 | 53791.93 | 0.9764728 | 4.008155 | 0.0003043264 | 53776.46 | 0.939856 | 4.008155 | 0.0002730265 | 53776.46 | 0.8987819
4.495589 | 0.0003272742 | 47945.75 | 0.518126 | 4.495589 | 0.0001853881 | 47945.75 | 0.3759667 | 4.492507 | 0.0002928097 | 47978.64 | 0.5054703 | 4.492507 | 0.0003592949 | 47978.64 | 0.6939935 | 4.493935 | 0.0003151894 | 47963.4 | 0.5211161 | 4.493935 | 0.0003365949 | 47963.4 | 0.5704489 | 4.492209 | 0.0006071851 | 47981.82 | 1.069078 | 4.492209 | 0.0006610416 | 47981.82 | 1.182651 | 4.49514 | 0.0005350485 | 47950.54 | 0.9386582 | 4.49514 | 0.0005312748 | 47950.54 | 0.9849838 | 4.496909 | 0.000673309 | 47931.68 | 1.139963 | 4.496909 | 0.0006521642 | 47931.68 | 1.104772 | 4.493961 | 0.0005977415 | 47963.12 | 1.039818 | 4.493961 | 0.000595402 | 47963.12 | 1.017252 | 4.492032 | 0.0006176382 | 47983.72 | 1.023729 | 4.492032 | 0.0005550496 | 47983.72 | 1.064726 | 4.495914 | 0.0005948059 | 47942.29 | 1.030266 | 4.495914 | 0.0005850568 | 47942.29 | 0.9894658
4.994143 | 5.45457e-05 | 43159.44 | 0.5269079 | 4.994143 | 4.634634e-05 | 43159.44 | 0.3837992 | 4.995869 | 0.0002509765 | 43144.53 | 0.5453756 | 4.995869 | 0.0003316589 | 43144.53 | 0.7477223 | 4.993806 | 0.0002521556 | 43162.35 | 0.5602002 | 4.993806 | 0.000258917 | 43162.35 | 0.6123935 | 4.994662 | 0.0004582517 | 43154.95 | 1.138274 | 4.994662 | 0.000459373 | 43154.95 | 1.253854 | 4.994814 | 0.0003653988 | 43153.63 | 0.9978528 | 4.994814 | 0.0003777929 | 43153.63 | 1.046186 | 4.995179 | 0.0003884472 | 43150.49 | 1.200172 | 4.995179 | 0.0004347861 | 43150.49 | 1.171729 | 4.994569 | 0.0004483089 | 43155.75 | 1.106616 | 4.994569 | 0.0004536398 | 43155.75 | 1.086659 | 4.995332 | 0.0004558712 | 43149.16 | 1.093478 | 4.995332 | 0.0004834309 | 43149.16 | 1.141591 | 4.993412 | 0.0004288182 | 43165.75 | 1.095447 | 4.993412 | 0.0004030429 | 43165.75 | 1.051937
5.493823 | 0.0004909076 | 39233.96 | 0.605944 | 5.493823 | 0.0002780799 | 39233.96 | 0.4307947 | 5.494964 | 0.0002091471 | 39225.81 | 0.57863 | 5.494964 | 0.0002487414 | 39225.81 | 0.7880184 | 5.492793 | 0.0002311412 | 39241.31 | 0.5960271 | 5.492793 | 0.0002848115 | 39241.31 | 0.6585329 | 5.492526 | 0.0003780574 | 39243.22 | 1.195361 | 5.492526 | 0.0003921464 | 39243.22 | 1.314636 | 5.493523 | 0.0003132001 | 39236.09 | 1.048591 | 5.493523 | 0.0003423803 | 39236.09 | 1.101652 | 5.494737 | 0.0003754981 | 39227.43 | 1.258374 | 5.494737 | 0.0003846064 | 39227.43 | 1.230958 | 5.493969 | 0.0003885366 | 39232.91 | 1.164508 | 5.493969 | 0.0003685877 | 39232.91 | 1.143053 | 5.493883 | 0.0003676377 | 39233.53 | 1.149726 | 5.493883 | 0.0003401935 | 39233.53 | 1.195682 | 5.493888 | 0.0003734864 | 39233.49 | 1.152217 | 5.493888 | 0.0003510416 | 39233.49 | 1.106349
5.993582 | 0.0001636334 | 35962.53 | 0.632289 | 5.993582 | 0.0001390427 | 35962.53 | 0.4542929 | 5.99229 | 0.0001882371 | 35970.29 | 0.6085596 | 5.99229 | 0.0002487432 | 35970.29 | 0.8283148 | 5.994515 | 0.0001891144 | 35956.94 | 0.6253398 | 5.994515 | 0.000258917 | 35956.94 | 0.7004775 | 5.992644 | 0.0002864078 | 35968.16 | 1.238609 | 5.992644 | 0.0002913028 | 35968.16 | 1.359788 | 5.994244 | 0.0002740473 | 35958.56 | 1.092987 | 5.994244 | 0.0002715401 | 35958.56 | 1.145641 | 5.994456 | 0.0003237016 | 35957.29 | 1.308548 | 5.994456 | 0.0003177226 | 35957.29 | 1.279888 | 5.990794 | 0.000313811 | 35979.27 | 1.211266 | 5.990794 | 0.0002977028 | 35979.27 | 1.188602 | 5.994286 | 0.0002941117 | 35958.31 | 1.194725 | 5.994286 | 0.0003043786 | 35958.31 | 1.244078 | 5.996377 | 0.000304319 | 35945.77 | 1.198473 | 5.996377 | 0.0003120266 | 35945.77 | 1.154713
6.495355 | 0.0001636371 | 33184.39 | 0.6586345 | 6.495355 | 9.269267e-05 | 33184.39 | 0.469958 | 6.493076 | 0.000146402 | 33196.04 | 0.6318376 | 6.493076 | 0.0001381915 | 33196.04 | 0.8507018 | 6.491972 | 0.0001470875 | 33201.68 | 0.6481384 | 6.491972 | 0.0001812428 | 33201.68 | 0.7298388 | 6.493567 | 0.0002749525 | 33193.52 | 1.280126 | 6.493567 | 0.0002688989 | 33193.52 | 1.401468 | 6.498748 | 0.0002218522 | 33167.06 | 1.128927 | 6.498748 | 0.0002479292 | 33167.06 | 1.185806 | 6.492887 | 0.000258971 | 33197 | 1.348689 | 6.492887 | 0.0002508387 | 33197 | 1.318517 | 6.494542 | 0.0002689883 | 33188.55 | 1.251345 | 6.494542 | 0.0002551712 | 33188.55 | 1.227643 | 6.495492 | 0.0002499968 | 33183.69 | 1.232975 | 6.495492 | 0.0002506673 | 33183.69 | 1.283934 | 6.492828 | 0.000262823 | 33197.31 | 1.238422 | 6.492828 | 0.0002470277 | 33197.31 | 1.193002
6.991977 | 0.0002181828 | 30827.39 | 0.693762 | 6.991977 | 0 | 30827.39 | 0.469958 | 6.992011 | 0.0001254883 | 30827.24 | 0.6517902 | 6.992011 | 0.0002211053 | 30827.24 | 0.8865208 | 6.993856 | 0.0001260787 | 30819.11 | 0.6676806 | 6.993856 | 0.0001553521 | 30819.11 | 0.7550059 | 6.991834 | 0.0001947545 | 30828.02 | 1.309534 | 6.991834 | 0.0002128817 | 30828.02 | 1.434464 | 6.995203 | 0.0001957491 | 30813.17 | 1.160638 | 6.995203 | 0.0001888946 | 30813.17 | 1.216407 | 6.99486 | 0.00022012 | 30814.68 | 1.382807 | 6.99486 | 0.0002173856 | 30814.68 | 1.351994 | 6.99193 | 0.0002390929 | 30827.6 | 1.28697 | 6.99193 | 0.0002551787 | 30827.6 | 1.266685 | 6.993239 | 0.0002352893 | 30821.83 | 1.268974 | 6.993239 | 0.0002327636 | 30821.83 | 1.320944 | 6.993546 | 0.0002074912 | 30820.47 | 1.269961 | 6.993546 | 0.0002210177 | 30820.47 | 1.22726
7.489323 | 0.0001090895 | 28780.23 | 0.7113254 | 7.489323 | 0.0001853872 | 28780.23 | 0.5012884 | 7.493119 | 0.000125492 | 28765.64 | 0.6717434 | 7.493119 | 0.0001658294 | 28765.64 | 0.9133852 | 7.494613 | 0.000126075 | 28759.91 | 0.6872222 | 7.494613 | 0.0001553521 | 28759.91 | 0.7801729 | 7.492596 | 0.0002062134 | 28767.65 | 1.340673 | 7.492596 | 0.0001904741 | 28767.65 | 1.463988 | 7.492866 | 0.0001696497 | 28766.62 | 1.188121 | 7.492866 | 0.000188902 | 28766.62 | 1.247009 | 7.492406 | 0.0001942217 | 28768.38 | 1.412912 | 7.492406 | 0.000217393 | 28768.38 | 1.385473 | 7.492779 | 0.0001942664 | 28766.95 | 1.315916 | 7.492779 | 0.0001984686 | 28766.95 | 1.297051 | 7.492273 | 0.0001911707 | 28768.89 | 1.298223 | 7.492273 | 0.0001790486 | 28768.89 | 1.349412 | 7.494585 | 0.0001936592 | 28760.02 | 1.299397 | 7.494585 | 0.0001950227 | 28760.02 | 1.257489
7.992865 | 0 | 26967.1 | 0.7113254 | 7.992865 | 4.63482e-05 | 26967.1 | 0.5091213 | 7.989398 | 0.0001254864 | 26978.8 | 0.6916958 | 7.989398 | 0.0001381896 | 26978.8 | 0.9357719 | 7.99376 | 0.0001260769 | 26964.08 | 0.7067641 | 7.99376 | 0.0001553502 | 26964.08 | 0.8053396 | 7.988931 | 0.0001833066 | 26980.38 | 1.368352 | 7.988931 | 0.0001904666 | 26980.38 | 1.49351 | 7.993184 | 0.0001566 | 26966.02 | 1.213491 | 7.993184 | 0.000153482 | 26966.02 | 1.271873 | 7.992608 | 0.0001812689 | 26967.97 | 1.441008 | 7.992608 | 0.0001504943 | 26967.97 | 1.408649 | 7.993146 | 0.0001942664 | 26966.15 | 1.344862 | 7.993146 | 0.0001842901 | 26966.15 | 1.325247 | 7.992595 | 0.0001764707 | 26968.01 | 1.325223 | 7.992595 | 0.0001790449 | 26968.01 | 1.377881 | 7.989507 | 0.0002074949 | 26978.43 | 1.330936 | 7.989507 | 0.0001820177 | 26978.43 | 1.285701
8.487958 | 0 | 25394.14 | 0.7113254 | 8.487958 | 0 | 25394.14 | 0.5091213 | 8.488976 | 8.366071e-05 | 25391.09 | 0.7049978 | 8.488976 | 8.291565e-05 | 25391.09 | 0.9492043 | 8.49323 | 0.0001050644 | 25378.38 | 0.7230491 | 8.49323 | 0.0001553502 | 25378.38 | 0.8305064 | 8.493396 | 0.0001718365 | 25377.88 | 1.394299 | 8.493396 | 0.000168059 | 25377.88 | 1.519559 | 8.494469 | 0.0001435466 | 25374.68 | 1.236745 | 8.494469 | 0.0001534708 | 25374.68 | 1.296735 | 8.496111 | 0.0001553856 | 25369.77 | 1.465093 | 8.496111 | 0.0001672283 | 25369.77 | 1.434402 | 8.490615 | 0.0001643822 | 25386.19 | 1.369354 | 8.490615 | 0.0001701191 | 25386.19 | 1.351276 | 8.49 | 0.0001470521 | 25388.03 | 1.347722 | 8.49 | 0.0001432449 | 25388.03 | 1.400657 | 8.493686 | 0.0001521595 | 25377.02 | 1.354065 | 8.493686 | 0.0001560152 | 25377.02 | 1.309884
8.991017 | 0.0001636352 | 23973.3 | 0.7376707 | 8.991017 | 4.634634e-05 | 23973.3 | 0.5169538 | 8.989602 | 0.0001045726 | 23977.08 | 0.7216249 | 8.989602 | 0.0001381896 | 23977.08 | 0.971591 | 8.990686 | 8.405186e-05 | 23974.19 | 0.7360771 | 8.990686 | 0.0001035668 | 23974.19 | 0.8472842 | 8.993434 | 0.0001489334 | 23966.86 | 1.416788 | 8.993434 | 0.0001456589 | 23966.86 | 1.542136 | 8.9902 | 0.0001566 | 23975.48 | 1.262114 | 8.9902 | 0.0001416802 | 23975.48 | 1.319687 | 8.993495 | 0.000142429 | 23966.7 | 1.487169 | 8.993495 | 0.0001170486 | 23966.7 | 1.452427 | 8.98913 | 0.0001344904 | 23978.34 | 1.389394 | 8.98913 | 0.0001275875 | 23978.34 | 1.370796 | 8.995573 | 0.0001470596 | 23961.16 | 1.370222 | 8.995573 | 0.0001432337 | 23961.16 | 1.423431 | 8.988608 | 0.0001244955 | 23979.73 | 1.372988 | 8.988608 | 0.0001430139 | 23979.73 | 1.332051
9.489491 | 0.0002181828 | 22714.01 | 0.7727981 | 9.489491 | 0.0001853872 | 22714.01 | 0.5482842 | 9.491595 | 8.366071e-05 | 22708.97 | 0.7349269 | 9.491595 | 0.0001105536 | 22708.97 | 0.9895007 | 9.487258 | 6.303936e-05 | 22719.36 | 0.7458482 | 9.487258 | 0.0001035687 | 22719.36 | 0.8640623 | 9.489527 | 0.0001145639 | 22713.92 | 1.434087 | 9.489527 | 0.0001120418 | 22713.92 | 1.559503 | 9.493013 | 6.525218e-05 | 22705.58 | 1.272685 | 9.493013 | 0.0001062527 | 22705.58 | 1.3369 | 9.486694 | 0.0001165345 | 22720.71 | 1.505232 | 9.486694 | 0.0001337826 | 22720.71 | 1.47303 | 9.493521 | 0.0001195483 | 22704.37 | 1.407206 | 9.493521 | 0.0001417622 | 22704.37 | 1.392486 | 9.492353 | 0.0001323447 | 22707.16 | 1.390471 | 9.492353 | 0.0001253374 | 22707.16 | 1.443359 | 9.489809 | 0.0001383275 | 22713.25 | 1.394014 | 9.489809 | 0.0001170151 | 22713.25 | 1.350188
9.992871 | 5.454384e-05 | 21569.82 | 0.7815796 | 9.992871 | 4.63482e-05 | 21569.82 | 0.5561171 | 9.990209 | 0.0001254883 | 21575.56 | 0.7548796 | 9.990209 | 0.0001105536 | 21575.56 | 1.00741 | 9.988498 | 0.0001050625 | 21579.26 | 0.7621329 | 9.988498 | 0.0001035649 | 21579.26 | 0.8808398 | 9.986425 | 0.0001374781 | 21583.74 | 1.454846 | 9.986425 | 0.0001344457 | 21583.74 | 1.580342 | 9.990354 | 0.000117451 | 21575.25 | 1.291712 | 9.990354 | 0.0001180656 | 21575.25 | 1.356027 | 9.991968 | 0.0001294836 | 21571.77 | 1.525302 | 9.991968 | 0.0001337752 | 21571.77 | 1.493631 | 9.98777 | 0.0001494363 | 21580.83 | 1.429472 | 9.98777 | 0.0001417585 | 21580.83 | 1.414175 | 9.989295 | 0.0001323558 | 21577.54 | 1.410722 | 9.989295 | 0.0001253299 | 21577.54 | 1.463287 | 9.98795 | 0.0001106597 | 21580.44 | 1.410834 | 9.98795 | 0.0001300089 | 21580.44 | 1.370339
10.98668 | 0.0002181828 | 19618.7 | 0.8167071 | 10.98668 | 9.269267e-05 | 19618.7 | 0.5717822 | 10.98711 | 0.000125492 | 19617.93 | 0.7748328 | 10.98711 | 0.0001658276 | 19617.93 | 1.034274 | 10.98784 | 0.0001470875 | 19616.63 | 0.7849315 | 10.98784 | 0.0001812447 | 19616.63 | 0.9102015 | 10.98803 | 0.0002062134 | 19616.29 | 1.485985 | 10.98803 | 0.000201676 | 19616.29 | 1.611602 | 10.98632 | 0.0001957491 | 19619.34 | 1.323424 | 10.98632 | 0.0001770854 | 19619.34 | 1.384715 | 10.98456 | 0.0002071708 | 19622.48 | 1.557414 | 10.98456 | 0.0001839474 | 19622.48 | 1.521959 | 10.98939 | 0.0002241544 | 19613.87 | 1.462871 | 10.98939 | 0.0002126507 | 19613.87 | 1.446711 | 10.98785 | 0.0002058782 | 19616.62 | 1.442221 | 10.98785 | 0.0001969561 | 19616.62 | 1.494603 | 10.98593 | 0.000235159 | 19620.05 | 1.446578 | 10.98593 | 0.0001950264 | 19620.05 | 1.400569
11.98177 | 0.0001090895 | 17989.36 | 0.8342705 | 11.98177 | 9.269454e-05 | 17989.36 | 0.5874475 | 11.98667 | 0.0001254827 | 17982 | 0.7947845 | 11.98667 | 0.0001105536 | 17982 | 1.052184 | 11.98549 | 0.0001470912 | 17983.78 | 0.8077306 | 11.98549 | 0.0001812428 | 17983.78 | 0.9395628 | 11.9844 | 0.0001947545 | 17985.41 | 1.515393 | 11.9844 | 0.0001792647 | 17985.41 | 1.639388 | 11.98559 | 0.0001696497 | 17983.63 | 1.350907 | 11.98559 | 0.0001770929 | 17983.63 | 1.413404 | 11.98183 | 0.0001812764 | 17989.27 | 1.585512 | 11.98183 | 0.0001839474 | 17989.27 | 1.550287 | 11.98666 | 0.0001793243 | 17982.02 | 1.489591 | 11.98666 | 0.0001984723 | 17982.02 | 1.477077 | 11.98334 | 0.0001911707 | 17987.01 | 1.47147 | 11.98334 | 0.0001790449 | 17987.01 | 1.523071 | 11.98261 | 0.0002074912 | 17988.1 | 1.478117 | 11.98261 | 0.0001950189 | 17988.1 | 1.430797
12.9825 | 5.454756e-05 | 16602.69 | 0.8430526 | 12.9825 | 0 | 16602.69 | 0.5874475 | 12.98237 | 0.0001045763 | 16602.85 | 0.8114122 | 12.98237 | 0.0001658276 | 16602.85 | 1.079048 | 12.98274 | 0.0001260769 | 16602.38 | 0.8272725 | 12.98274 | 0.0001553483 | 16602.38 | 0.9647292 | 12.98198 | 0.0001718439 | 16603.35 | 1.541341 | 12.98198 | 0.000168059 | 16603.35 | 1.665437 | 12.98285 | 0.0001435466 | 16602.24 | 1.374162 | 12.98285 | 0.000153482 | 16602.24 | 1.438268 | 12.98215 | 0.0001812764 | 16603.13 | 1.613609 | 12.98215 | 0.0001672208 | 16603.13 | 1.576039 | 12.98264 | 0.0001942664 | 16602.5 | 1.518536 | 12.98264 | 0.0001701117 | 16602.5 | 1.503104 | 12.98398 | 0.0001617596 | 16600.79 | 1.496219 | 12.98398 | 0.0001432411 | 16600.79 | 1.545846 | 12.98099 | 0.0001798272 | 16604.62 | 1.505451 | 12.98099 | 0.0001560114 | 16604.62 | 1.454978
13.98194 | 0.0002181791 | 15415.91 | 0.8781795 | 13.98194 | 0.0001390409 | 15415.91 | 0.6109454 | 13.97976 | 0.0001254883 | 15418.32 | 0.8313648 | 13.97976 | 0.0001381915 | 15418.32 | 1.101435 | 13.97974 | 8.405186e-05 | 15418.34 | 0.8403006 | 13.97974 | 0.0001294613 | 15418.34 | 0.985702 | 13.98093 | 0.0001489371 | 15417.03 | 1.56383 | 13.98093 | 0.0001568645 | 15417.03 | 1.689751 | 13.97978 | 0.0001044013 | 15418.29 | 1.391075 | 13.97978 | 0.0001416728 | 15418.29 | 1.461219 | 13.98135 | 0.000142429 | 15416.57 | 1.635686 | 13.98135 | 0.0001505092 | 15416.57 | 1.599218 | 13.97983 | 0.0001643784 | 15418.24 | 1.543029 | 13.97983 | 0.0001701154 | 15418.24 | 1.529132 | 13.98165 | 0.0001470558 | 15416.24 | 1.518719 | 13.98165 | 0.0001611449 | 15416.24 | 1.571468 | 13.9813 | 0.0001521632 | 15416.63 | 1.528579 | 13.9813 | 0.0001430176 | 15416.63 | 1.477146
14.97655 | 5.45457e-05 | 14392.12 | 0.8869613 | 14.97655 | 9.269454e-05 | 14392.12 | 0.6266108 | 14.97851 | 0.0001045763 | 14390.24 | 0.8479924 | 14.97851 | 8.291565e-05 | 14390.24 | 1.114868 | 14.97764 | 8.405e-05 | 14391.08 | 0.8533283 | 14.97764 | 0.0001035687 | 14391.08 | 1.00248 | 14.97972 | 0.0001260191 | 14389.08 | 1.582859 | 14.97972 | 0.0001232401 | 14389.08 | 1.708853 | 14.98098 | 0.0001435503 | 14387.87 | 1.41433 | 14.98098 | 0.0001180582 | 14387.87 | 1.480344 | 14.97942 | 0.0001294799 | 14389.37 | 1.655755 | 14.97942 | 0.0001003221 | 14389.37 | 1.614667 | 14.97735 | 0.0001344904 | 14391.36 | 1.563068 | 14.97735 | 0.0001417622 | 14391.36 | 1.550821 | 14.97738 | 0.0001323484 | 14391.33 | 1.538968 | 14.97738 | 0.0001253337 | 14391.33 | 1.591396 | 14.9779 | 0.0001659952 | 14390.83 | 1.553811 | 14.9779 | 0.0001430139 | 14390.83 | 1.499313
15.97583 | 0.0002181791 | 13491.9 | 0.9220882 | 15.97583 | 4.634634e-05 | 13491.9 | 0.6344433 | 15.9755 | 8.366071e-05 | 13492.19 | 0.8612945 | 15.9755 | 8.291192e-05 | 13492.19 | 1.128299 | 15.97577 | 8.405186e-05 | 13491.96 | 0.8663563 | 15.97577 | 0.0001294576 | 13491.96 | 1.023452 | 15.97682 | 0.0001260191 | 13491.07 | 1.601888 | 15.97682 | 0.0001120418 | 13491.07 | 1.72622 | 15.97808 | 9.135157e-05 | 13490.01 | 1.429129 | 15.97808 | 0.0001062565 | 13490.01 | 1.497558 | 15.9799 | 0.0001294874 | 13488.47 | 1.675826 | 15.9799 | 0.0001337826 | 13488.47 | 1.63527 | 15.9755 | 0.0001046062 | 13492.18 | 1.578654 | 15.9755 | 0.000113409 | 13492.18 | 1.568173 | 15.97521 | 0.0001323558 | 13492.43 | 1.559219 | 15.97521 | 0.0001253299 | 13492.43 | 1.611324 | 15.97539 | 0.0001244918 | 13492.27 | 1.572733 | 15.97539 | 0.0001170114 | 13492.27 | 1.51745
16.97664 | 0 | 12696.53 | 0.9220882 | 16.97664 | 4.634634e-05 | 12696.53 | 0.6422759 | 16.97184 | 0.0001045763 | 12700.12 | 0.8779221 | 16.97184 | 0.0001105536 | 12700.12 | 1.146209 | 16.9706 | 0.0001050662 | 12701.04 | 0.8826416 | 16.9706 | 0.0001294594 | 12701.04 | 1.044425 | 16.9715 | 0.0001145527 | 12700.37 | 1.619186 | 16.9715 | 0.0001120418 | 12700.37 | 1.743586 | 16.97678 | 9.134784e-05 | 12696.42 | 1.443927 | 16.97678 | 7.08364e-05 | 12696.42 | 1.509033 | 16.9758 | 0.0001035817 | 12697.16 | 1.691881 | 16.9758 | 0.000100337 | 12697.16 | 1.650722 | 16.97527 | 0.0001344904 | 12697.55 | 1.598693 | 16.97527 | 0.0001275912 | 12697.55 | 1.587694 | 16.9728 | 0.0001176447 | 12699.4 | 1.577218 | 16.9728 | 0.0001074299 | 12699.4 | 1.628405 | 16.97224 | 0.0001244918 | 12699.82 | 1.591656 | 16.97224 | 0.0001170151 | 12699.82 | 1.535587
17.97133 | 0.0001636371 | 11993.79 | 0.9484337 | 17.97133 | 0.0001853891 | 11993.79 | 0.6736066 | 17.97011 | 8.365698e-05 | 11994.61 | 0.8912236 | 17.97011 | 0.0001105536 | 11994.61 | 1.164119 | 17.97477 | 4.202314e-05 | 11991.49 | 0.8891552 | 17.97477 | 5.178526e-05 | 11991.49 | 1.052814 | 17.97053 | 0.000103116 | 11994.33 | 1.634756 | 17.97053 | 0.0001008399 | 11994.33 | 1.759216 | 17.96993 | 9.134784e-05 | 11994.72 | 1.458725 | 17.96993 | 9.445101e-05 | 11994.72 | 1.524335 | 17.96896 | 0.0001165383 | 11995.37 | 1.709944 | 17.96896 | 0.0001170486 | 11995.37 | 1.668747 | 17.97319 | 0.0001344942 | 11992.55 | 1.618733 | 17.97319 | 0.0001275875 | 11992.55 | 1.607215 | 17.97111 | 0.0001176409 | 11993.94 | 1.595217 | 17.97111 | 0.0001074262 | 11993.94 | 1.645486 | 17.96973 | 0.0001106672 | 11994.86 | 1.608478 | 17.96973 | 9.100512e-05 | 11994.86 | 1.549693
18.96804 | 0 | 11363.56 | 0.9484337 | 18.96804 | 0 | 11363.56 | 0.6736066 | 18.9675 | 0.0001045745 | 11363.88 | 0.9078509 | 18.9675 | 0.0001105499 | 11363.88 | 1.182028 | 18.96816 | 6.30375e-05 | 11363.49 | 0.898926 | 18.96816 | 7.76723e-05 | 11363.49 | 1.065397 | 18.96843 | 0.0001145639 | 11363.32 | 1.652055 | 18.96843 | 0.0001120381 | 11363.32 | 1.776582 | 18.97403 | 9.135157e-05 | 11359.97 | 1.473524 | 18.97403 | 8.264557e-05 | 11359.97 | 1.537723 | 18.96904 | 9.063259e-05 | 11362.96 | 1.723992 | 18.96904 | 8.361787e-05 | 11362.96 | 1.681624 | 18.96555 | 8.966401e-05 | 11365.05 | 1.632093 | 18.96555 | 8.505955e-05 | 11365.05 | 1.620229 | 18.96644 | 7.352978e-05 | 11364.52 | 1.606467 | 18.96644 | 8.952618e-05 | 11364.52 | 1.659721 | 18.96762 | 9.683147e-05 | 11363.81 | 1.623196 | 18.96762 | 9.100884e-05 | 11363.81 | 1.563799
19.96627 | 0.0001636371 | 10795.43 | 0.9747793 | 19.96627 | 4.634634e-05 | 10795.43 | 0.6814392 | 19.96553 | 8.365698e-05 | 10795.83 | 0.9211524 | 19.96553 | 8.291565e-05 | 10795.83 | 1.19546 | 19.96219 | 8.405186e-05 | 10797.63 | 0.911954 | 19.96219 | 0.0001035687 | 10797.63 | 1.082175 | 19.96512 | 8.019432e-05 | 10796.05 | 1.664165 | 19.96512 | 6.722659e-05 | 10796.05 | 1.787002 | 19.9671 | 6.524846e-05 | 10794.98 | 1.484095 | 19.9671 | 0.000106249 | 10794.98 | 1.554935 | 19.96405 | 9.064376e-05 | 10796.63 | 1.738042 | 19.96405 | 0.0001003295 | 10796.63 | 1.697075 | 19.96379 | 8.966029e-05 | 10796.77 | 1.645452 | 19.96379 | 9.923056e-05 | 10796.77 | 1.635412 | 19.96354 | 0.0001029372 | 10796.9 | 1.622217 | 19.96354 | 7.161871e-05 | 10796.9 | 1.671108 | 19.96624 | 0.0001106597 | 10795.44 | 1.640016 | 19.96624 | 0.0001040101 | 10795.44 | 1.579921
20.9612 | 0 | 10283.02 | 0.9747793 | 20.9612 | 0 | 10283.02 | 0.6814392 | 20.96026 | 6.27432e-05 | 10283.48 | 0.9311286 | 20.96026 | 8.291565e-05 | 10283.48 | 1.208892 | 20.95952 | 4.2025e-05 | 10283.84 | 0.9184679 | 20.95952 | 5.17834e-05 | 10283.84 | 1.090564 | 20.96383 | 0.0001031011 | 10281.73 | 1.679733 | 20.96383 | 8.963048e-05 | 10281.73 | 1.800895 | 20.96251 | 9.135157e-05 | 10282.38 | 1.498893 | 20.96251 | 7.084012e-05 | 10282.38 | 1.566412 | 20.95802 | 7.768348e-05 | 10284.58 | 1.750083 | 20.95802 | 6.689131e-05 | 10284.58 | 1.707376 | 20.95945 | 8.965656e-05 | 10283.88 | 1.658811 | 20.95945 | 8.505955e-05 | 10283.88 | 1.648426 | 20.96153 | 8.823723e-05 | 10282.86 | 1.635717 | 20.96153 | 8.952618e-05 | 10282.86 | 1.685343 | 20.9614 | 8.299947e-05 | 10282.92 | 1.652632 | 20.9614 | 7.80113e-05 | 10282.92 | 1.592013
21.96008 | 0.0002181828 | 9815.284 | 1.009907 | 21.96008 | 0.0001390409 | 9815.284 | 0.7049371 | 21.95692 | 6.274879e-05 | 9816.694 | 0.9411056 | 21.95692 | 5.527586e-05 | 9816.694 | 1.217847 | 21.9566 | 4.2025e-05 | 9816.837 | 0.9249818 | 21.9566 | 0.0001035668 | 9816.837 | 1.107342 | 21.95747 | 8.019805e-05 | 9816.451 | 1.691843 | 21.95747 | 8.963048e-05 | 9816.451 | 1.814788 | 21.96049 | 6.525218e-05 | 9815.099 | 1.509464 | 21.96049 | 9.444728e-05 | 9815.099 | 1.581712 | 21.95697 | 9.063631e-05 | 9816.672 | 1.764132 | 21.95697 | 0.0001003295 | 9816.672 | 1.722827 | 21.9572 | 8.966401e-05 | 9816.569 | 1.672171 | 21.9572 | 8.505955e-05 | 9816.569 | 1.66144 | 21.95975 | 8.82335e-05 | 9815.428 | 1.649217 | 21.95975 | 7.161498e-05 | 9815.428 | 1.696729 | 21.95825 | 9.682775e-05 | 9816.102 | 1.66735 | 21.95825 | 9.100512e-05 | 9816.102 | 1.606119
22.95622 | 0 | 9389.368 | 1.009907 | 22.95622 | 0 | 9389.368 | 0.7049371 | 22.95149 | 0.0001045726 | 9391.301 | 0.9577327 | 22.95149 | 0.0001105517 | 9391.301 | 1.235756 | 22.95739 | 6.303936e-05 | 9388.888 | 0.9347529 | 22.95739 | 7.767603e-05 | 9388.888 | 1.119925 | 22.95529 | 6.873161e-05 | 9389.749 | 1.702221 | 22.95529 | 5.602464e-05 | 9389.749 | 1.823472 | 22.95912 | 6.524846e-05 | 9388.184 | 1.520035 | 22.95912 | 5.903095e-05 | 9388.184 | 1.591275 | 22.95714 | 7.769838e-05 | 9388.993 | 1.776175 | 22.95714 | 0.000100337 | 9388.993 | 1.738279 | 22.95721 | 8.966029e-05 | 9388.962 | 1.68553 | 22.95721 | 8.505583e-05 | 9388.962 | 1.674453 | 22.95388 | 7.352233e-05 | 9390.325 | 1.660466 | 22.95388 | 7.161871e-05 | 9390.325 | 1.708117 | 22.95711 | 9.682775e-05 | 9389.005 | 1.682068 | 22.95711 | 7.801503e-05 | 9389.005 | 1.618211
23.95349 | 0.0001636334 | 8998.456 | 1.036252 | 23.95349 | 0.0001390409 | 8998.456 | 0.728435 | 23.9517 | 4.182756e-05 | 8999.128 | 0.9643833 | 23.9517 | 5.527586e-05 | 8999.128 | 1.244711 | 23.95182 | 6.303936e-05 | 8999.081 | 0.944524 | 23.95182 | 5.17834e-05 | 8999.081 | 1.128314 | 23.95448 | 6.873906e-05 | 8998.084 | 1.712601 | 23.95448 | 6.722286e-05 | 8998.084 | 1.833891 | 23.95999 | 5.219877e-05 | 8996.012 | 1.528491 | 23.95999 | 4.722178e-05 | 8996.012 | 1.598925 | 23.95569 | 6.474555e-05 | 8997.629 | 1.786211 | 23.95569 | 5.017221e-05 | 8997.629 | 1.746005 | 23.95352 | 7.471815e-05 | 8998.444 | 1.696663 | 23.95352 | 8.505955e-05 | 8998.444 | 1.687467 | 23.95283 | 7.352978e-05 | 8998.701 | 1.671716 | 23.95283 | 7.162616e-05 | 8998.701 | 1.719505 | 23.95669 | 8.299947e-05 | 8997.252 | 1.694684 | 23.95669 | 7.800385e-05 | 8997.252 | 1.630301
24.95421 | 0.0001090933 | 8637.595 | 1.053816 | 24.95421 | 0 | 8637.595 | 0.728435 | 24.95214 | 6.274693e-05 | 8638.312 | 0.97436 | 24.95214 | 8.291565e-05 | 8638.312 | 1.258143 | 24.9535 | 4.202873e-05 | 8637.843 | 0.9510385 | 24.9535 | 0.0001035687 | 8637.843 | 1.145092 | 24.95431 | 6.873906e-05 | 8637.561 | 1.722981 | 24.95431 | 6.722659e-05 | 8637.561 | 1.844311 | 24.95427 | 6.524846e-05 | 8637.574 | 1.539061 | 24.95427 | 7.08364e-05 | 8637.574 | 1.6104 | 24.95633 | 7.76872e-05 | 8636.862 | 1.798252 | 24.95633 | 8.360296e-05 | 8636.862 | 1.75888 | 24.95337 | 7.472187e-05 | 8637.889 | 1.707797 | 24.95337 | 5.670264e-05 | 8637.889 | 1.696143 | 24.95138 | 7.352978e-05 | 8638.575 | 1.682966 | 24.95138 | 7.161498e-05 | 8638.575 | 1.730892 | 24.9537 | 9.682775e-05 | 8637.773 | 1.709402 | 24.9537 | 7.80113e-05 | 8637.773 | 1.642393
25.95205 | 5.454384e-05 | 8305.488 | 1.062597 | 25.95205 | 4.634634e-05 | 8305.488 | 0.7362675 | 25.95218 | 8.366071e-05 | 8305.443 | 0.9876621 | 25.95218 | 5.527772e-05 | 8305.443 | 1.267098 | 25.95107 | 6.303191e-05 | 8305.8 | 0.9608084 | 25.95107 | 5.178154e-05 | 8305.8 | 1.153481 | 25.99777 | 6.874278e-05 | 8290.879 | 1.733361 | 25.99777 | 6.722659e-05 | 8290.879 | 1.854731 | 25.95386 | 6.524846e-05 | 8304.906 | 1.549631 | 25.95386 | 7.084385e-05 | 8304.906 | 1.621877 | 25.95 | 6.473064e-05 | 8306.142 | 1.808285 | 25.95 | 5.017221e-05 | 8306.142 | 1.766607 | 25.95249 | 8.966029e-05 | 8305.346 | 1.721156 | 25.95249 | 7.088482e-05 | 8305.346 | 1.706988 | 25.9513 | 5.881861e-05 | 8305.725 | 1.691965 | 25.9513 | 7.161871e-05 | 8305.725 | 1.74228 | 25.95167 | 5.532801e-05 | 8305.607 | 1.717811 | 25.95167 | 6.500259e-05 | 8305.607 | 1.652469
26.95221 | 0 | 7997.281 | 1.062597 | 26.95221 | 4.634634e-05 | 7997.281 | 0.7441 | 26.9952 | 8.365512e-05 | 7984.545 | 1.000963 | 26.9952 | 8.291379e-05 | 7984.545 | 1.28053 | 26.95347 | 4.202873e-05 | 7996.908 | 0.9673228 | 26.95347 | 5.17834e-05 | 7996.908 | 1.16187 | 26.95341 | 6.873161e-05 | 7996.923 | 1.743739 | 26.95341 | 7.842854e-05 | 7996.923 | 1.866888 | 26.95265 | 5.220249e-05 | 7997.151 | 1.558088 | 26.95265 | 5.90235e-05 | 7997.151 | 1.631439 | 26.99803 | 6.474555e-05 | 7983.707 | 1.818321 | 26.99803 | 8.361042e-05 | 7983.707 | 1.779483 | 26.95395 | 7.471442e-05 | 7996.766 | 1.732289 | 26.95395 | 9.923056e-05 | 7996.766 | 1.722171 | 26.95517 | 5.882233e-05 | 7996.403 | 1.700965 | 26.95517 | 5.371124e-05 | 7996.403 | 1.75082 | 26.99874 | 9.68352e-05 | 7983.497 | 1.73253 | 26.99874 | 6.501004e-05 | 7983.497 | 1.662545
27.95052 | 0.0001090895 | 7711.641 | 1.080161 | 27.95052 | 4.63482e-05 | 7711.641 | 0.7519329 | 27.9534 | 2.091564e-05 | 7710.848 | 1.004289 | 27.9534 | 5.527399e-05 | 7710.848 | 1.289485 | 27.95217 | 4.2025e-05 | 7711.188 | 0.9738367 | 27.95217 | 0.0001035687 | 7711.188 | 1.178648 | 27.99511 | 5.728006e-05 | 7699.359 | 1.752388 | 27.99511 | 5.601719e-05 | 7699.359 | 1.87557 | 27.99884 | 5.219877e-05 | 7698.332 | 1.566544 | 27.99884 | 4.722178e-05 | 7698.332 | 1.639089 | 27.95392 | 5.178899e-05 | 7710.703 | 1.826348 | 27.95392 | 5.016476e-05 | 7710.703 | 1.787208 | 27.99581 | 4.483387e-05 | 7699.165 | 1.738969 | 27.99581 | 5.670637e-05 | 7699.165 | 1.730847 | 27.95227 | 8.823723e-05 | 7711.159 | 1.714465 | 27.95227 | 7.162243e-05 | 7711.159 | 1.762208 | 27.9502 | 5.532801e-05 | 7711.731 | 1.74094 | 27.9502 | 7.800758e-05 | 7711.731 | 1.674636
28.99495 | 0 | 7433.86 | 1.080161 | 28.99495 | 0 | 7433.86 | 0.7519329 | 28.9948 | 8.366071e-05 | 7433.897 | 1.017591 | 28.9948 | 5.527772e-05 | 7433.897 | 1.29844 | 28.99303 | 6.303936e-05 | 7434.351 | 0.9836078 | 28.99303 | 2.589263e-05 | 7434.351 | 1.182842 | 28.95341 | 4.58248e-05 | 7444.527 | 1.759308 | 28.95341 | 5.602092e-05 | 7444.527 | 1.884254 | 28.95175 | 3.91528e-05 | 7444.952 | 1.572887 | 28.95175 | 4.722923e-05 | 7444.952 | 1.64674 | 28.99876 | 7.769465e-05 | 7432.883 | 1.838391 | 28.99876 | 6.689131e-05 | 7432.883 | 1.797509 | 28.95034 | 5.977601e-05 | 7445.315 | 1.747876 | 28.95034 | 5.670637e-05 | 7445.315 | 1.739523 | 28.99276 | 5.882233e-05 | 7434.422 | 1.723465 | 28.99276 | 7.161871e-05 | 7434.422 | 1.773595 | 28.99526 | 6.916374e-05 | 7433.781 | 1.751453 | 28.99526 | 5.200133e-05 | 7433.781 | 1.682697
29.9527 | 0.0001636371 | 7196.159 | 1.106506 | 29.9527 | 9.269454e-05 | 7196.159 | 0.7675983 | 29.9534 | 4.182942e-05 | 7195.991 | 1.024242 | 29.9534 | 5.527586e-05 | 7195.991 | 1.307395 | 29.95519 | 4.2025e-05 | 7195.56 | 0.9901217 | 29.95519 | 7.767603e-05 | 7195.56 | 1.195426 | 29.99212 | 6.873906e-05 | 7186.701 | 1.769688 | 29.99212 | 4.481524e-05 | 7186.701 | 1.8912 | 29.95247 | 7.829815e-05 | 7196.215 | 1.585571 | 29.95247 | 4.722178e-05 | 7196.215 | 1.65439 | 29.96359 | 3.883988e-05 | 7193.544 | 1.844411 | 29.96359 | 0.0001003295 | 7193.544 | 1.81296 | 29.99221 | 7.471442e-05 | 7186.68 | 1.759008 | 29.99221 | 7.08811e-05 | 7186.68 | 1.750368 | 29.99517 | 5.881861e-05 | 7185.97 | 1.732464 | 29.99517 | 7.161871e-05 | 7185.97 | 1.784982 | 29.9979 | 6.916746e-05 | 7185.316 | 1.761967 | 29.9979 | 3.900751e-05 | 7185.316 | 1.688743
30.42655 | 0 | 7084.09 | 1.106506 | 30.44831 | 2.548099e-06 | 7079.027 | 0.7680289 | 30.39482 | 0 | 7091.484 | 1.024242 | 30.45098 | 5.679205e-06 | 7078.406 | 1.308315 | 31.3365 | 0 | 6878.382 | 0.9901217 | 31.47442 | 0 | 6848.241 | 1.195426 | 30.59049 | 0 | 7046.125 | 1.769688 | 30.61769 | 1.010671e-05 | 7039.864 | 1.892767 | 41.50486 | 7.224828e-05 | 5193.233 | 1.597276 | 41.4281 | 0.0002011918 | 5202.854 | 1.686983 | 29.8799 | 0 | 7213.693 | 1.844411 | 30.03146 | 2.145767e-06 | 7177.287 | 1.813291 | 30.7751 | 1.922995e-05 | 7003.856 | 1.761873 | 30.8267 | 2.449378e-05 | 6992.132 | 1.754115 | 34.77691 | 0.0001297332 | 6197.916 | 1.752313 | 34.97094 | 0.000105273 | 6163.528 | 1.801721 | 30.51177 | 2.030283e-06 | 7064.304 | 1.762275 | 30.49696 | 1.145899e-05 | 7067.735 | 1.690519
32.18107 | 0 | 6697.862 | 1.106506 | 32.20301 | 0 | 6693.3 | 0.7680289 | 32.03281 | 3.850088e-06 | 6728.863 | 1.024854 | 32.08944 | 2.30521e-05 | 6716.988 | 1.312049 | 33.19563 | 1.51284e-05 | 6493.156 | 0.9924666 | 33.33333 | 1.708418e-05 | 6466.333 | 1.198194 | 34.0627 | 0.0001028627 | 6327.872 | 1.78522 | 34.09063 | 9.920448e-05 | 6322.688 | 1.908143 | 46.12643 | 9.547547e-05 | 4672.904 | 1.612743 | 46.04789 | 8.519366e-05 | 4680.874 | 1.700784 | 32.52782 | 9.635836e-05 | 6626.463 | 1.859347 | 32.68074 | 4.134327e-05 | 6595.456 | 1.819657 | 32.30067 | 4.40143e-05 | 6673.062 | 1.768431 | 32.35277 | 3.765151e-05 | 6662.316 | 1.759876 | 37.14534 | 4.859269e-05 | 5802.73 | 1.759748 | 37.33948 | 5.777553e-05 | 5772.56 | 1.810907 | 32.42107 | 6.843358e-05 | 6648.282 | 1.772677 | 32.40697 | 6.333739e-05 | 6651.174 | 1.700336
34.40581 | 0 | 6264.768 | 1.106506 | 34.42784 | 0 | 6260.758 | 0.7680289 | 35.12226 | 6.145798e-05 | 6136.973 | 1.034626 | 35.17881 | 9.201281e-05 | 6127.108 | 1.326955 | 34.32225 | 7.148832e-06 | 6280.019 | 0.9935747 | 34.45994 | 9.866431e-06 | 6254.926 | 1.199792 | 36.95074 | 5.635247e-05 | 5833.291 | 1.793729 | 36.97873 | 5.197525e-05 | 5828.874 | 1.916199 | 56.40443 | 0.0001404583 | 3821.409 | 1.635497 | 56.32456 | 0.0002011545 | 3826.828 | 1.733371 | 38.24825 | 0.0001845807 | 5635.406 | 1.887957 | 38.40231 | 0.0001532435 | 5612.798 | 1.843257 | 34.93217 | 6.410852e-05 | 6170.37 | 1.777984 | 34.98414 | 6.922334e-05 | 6161.203 | 1.770467 | 41.62 | 0.0001411811 | 5178.866 | 1.781349 | 41.8146 | 0.0001390986 | 5154.764 | 1.833024 | 34.90311 | 7.755309e-05 | 6175.506 | 1.784465 | 34.8891 | 6.848201e-05 | 6177.986 | 1.710951
36.81534 | 0 | 5854.744 | 1.106506 | 36.83725 | 4.403852e-05 | 5851.261 | 0.7754714 | 37.76947 | 4.820153e-05 | 5706.842 | 1.04229 | 37.82623 | 3.775582e-05 | 5698.279 | 1.333072 | 38.02581 | 4.784018e-05 | 5668.371 | 1.00099 | 38.16338 | 7.260218e-05 | 5647.937 | 1.211553 | 41.87049 | 0.0001270995 | 5147.884 | 1.812921 | 41.89863 | 0.000117708 | 5144.426 | 1.934444 | 71.18736 | 0.000305444 | 3027.846 | 1.684979 | 71.10864 | 0.0002171285 | 3031.198 | 1.768546 | 52.08544 | 0.000412561 | 4138.285 | 1.951904 | 52.24232 | 0.0003196597 | 4125.858 | 1.892485 | 36.74767 | 6.776676e-05 | 5865.526 | 1.788081 | 36.79963 | 6.563962e-05 | 5857.243 | 1.78051 | 47.5477 | 0.0001519434 | 4533.225 | 1.804596 | 47.74234 | 0.0001786239 | 4514.743 | 1.861425 | 35.69767 | 2.742931e-05 | 6038.052 | 1.788634 | 35.68364 | 2.717972e-05 | 6040.426 | 1.715164
41.23051 | 7.626414e-05 | 5227.789 | 1.118785 | 41.25262 | 3.564171e-05 | 5224.987 | 0.7814948 | 41.45467 | 7.724576e-05 | 5199.52 | 1.054572 | 41.51156 | 8.604117e-05 | 5192.394 | 1.34701 | 41.67105 | 7.476658e-05 | 5172.521 | 1.012579 | 41.80869 | 8.619949e-05 | 5155.492 | 1.225518 | 46.0165 | 0.0001091361 | 4684.068 | 1.829401 | 46.04515 | 8.127466e-05 | 4681.153 | 1.947042 | 88.90945 | 0.0002451986 | 2424.314 | 1.724701 | 88.83073 | 0.0002246611 | 2426.462 | 1.804941 | 64.42698 | 0.0001505166 | 3345.561 | 1.975234 | 64.58524 | 8.962303e-05 | 3337.363 | 1.906287 | 41.69062 | 0.0001446158 | 5170.093 | 1.809629 | 41.74235 | 0.0001537725 | 5163.686 | 1.804037 | 57.89072 | 0.0001729168 | 3723.298 | 1.831052 | 58.08552 | 0.0002001636 | 3710.811 | 1.893251 | 41.49116 | 0.0001828 | 5194.948 | 1.81642 | 41.47724 | 0.0001663417 | 5196.691 | 1.740947
46.45999 | 4.944392e-05 | 4639.355 | 1.126745 | 46.48221 | 1.755171e-05 | 4637.137 | 0.7844611 | 46.1867 | 9.284727e-05 | 4666.807 | 1.069335 | 46.24379 | 9.913929e-05 | 4661.046 | 1.363071 | 46.54768 | 4.789233e-05 | 4630.615 | 1.020002 | 46.68491 | 0.0001079757 | 4617.004 | 1.24301 | 57.3042 | 0.0002543889 | 3761.407 | 1.867813 | 57.33299 | 0.0002437122 | 3759.518 | 1.984817 | 115.8425 | 0.0003124624 | 1860.667 | 1.77532 | 115.7638 | 0.0002834126 | 1861.932 | 1.850854 | 72.23625 | 0.0001115128 | 2983.881 | 1.992518 | 72.39499 | 0.0001092106 | 2977.339 | 1.923105 | 46.40273 | 0.0001204163 | 4645.08 | 1.827571 | 46.45436 | 0.0001205429 | 4639.917 | 1.82248 | 73.43267 | 0.0003866106 | 2935.266 | 1.890204 | 73.6297 | 0.0002907626 | 2927.411 | 1.939482 | 47.23019 | 0.0001637861 | 4563.699 | 1.841315 | 47.21664 | 0.000133507 | 4565.009 | 1.76164
56.78959 | 0.0001563393 | 3795.492 | 1.151916 | 56.81205 | 8.376874e-05 | 3793.991 | 0.798618 | 56.77596 | 0.0001663882 | 3796.403 | 1.09579 | 56.83332 | 0.0001862738 | 3792.571 | 1.393247 | 59.2575 | 0.0001675114 | 3637.419 | 1.045966 | 59.39491 | 0.0001864135 | 3629.005 | 1.273209 | 74.11395 | 0.0003163777 | 2908.284 | 1.915586 | 74.14307 | 0.0002946593 | 2907.142 | 2.030489 | 136.72 | 0.0001873113 | 1576.539 | 1.805664 | 136.641 | 0.0001886152 | 1577.45 | 1.88141 | 90.53417 | 0.0001290292 | 2380.807 | 2.012518 | 90.69158 | 0.0002699569 | 2376.675 | 1.964678 | 57.85036 | 0.0002610311 | 3725.895 | 1.866464 | 57.90203 | 0.0002480671 | 3722.571 | 1.860434 | 87.30216 | 0.0002566688 | 2468.947 | 1.929474 | 87.50021 | 0.000231076 | 2463.358 | 1.976223 | 56.96573 | 0.000245139 | 3783.756 | 1.878577 | 56.95327 | 0.0001669712 | 3784.584 | 1.787521
72.15054 | 0.0001610406 | 2987.426 | 1.177843 | 72.17319 | 9.62615e-05 | 2986.488 | 0.8148862 | 70.79014 | 0.0001852028 | 3044.836 | 1.125238 | 70.84817 | 0.0001617484 | 3042.343 | 1.41945 | 74.224 | 0.0001631044 | 2903.972 | 1.071247 | 74.36152 | 0.000189662 | 2898.601 | 1.303934 | 88.34029 | 0.0002294034 | 2439.933 | 1.950226 | 88.36934 | 0.0002301522 | 2439.131 | 2.066163 | 171.1386 | 0.0002573729 | 1259.473 | 1.847359 | 171.0593 | 0.0002501979 | 1260.056 | 1.921942 | 111.0997 | 0.0004057586 | 1940.098 | 2.07541 | 111.2611 | 0.0002222359 | 1937.284 | 1.998903 | 71.77978 | 0.0002812222 | 3002.857 | 1.908366 | 71.83082 | 0.0003102832 | 3000.723 | 1.907908 | 111.7118 | 0.0003051534 | 1929.468 | 1.976163 | 111.9111 | 0.0002756193 | 1926.033 | 2.020047 | 71.50079 | 0.0003100559 | 3014.574 | 1.925705 | 71.48859 | 0.00027759 | 3015.088 | 1.830547
86.67629 | 0.0001535453 | 2486.775 | 1.202564 | 86.69904 | 0.000111768 | 2486.122 | 0.833775 | 87.18067 | 0.000177497 | 2472.387 | 1.15346 | 87.23947 | 0.0001389496 | 2470.721 | 1.44196 | 87.63509 | 0.0001188852 | 2459.567 | 1.089675 | 87.77238 | 0.0001762528 | 2455.72 | 1.332487 | 114.6237 | 0.0003392771 | 1880.453 | 2.001457 | 114.6533 | 0.0003050007 | 1879.967 | 2.113438 | 219.3424 | 0.0002654567 | 982.6848 | 1.890363 | 219.2619 | 0.0003072172 | 983.0453 | 1.971711 | 137.1273 | 0.0002194941 | 1571.856 | 2.109432 | 137.29 | 0.0001835823 | 1569.993 | 2.027174 | 87.04675 | 0.0002455339 | 2476.191 | 1.944951 | 87.09706 | 0.0002824478 | 2474.761 | 1.951122 | 136.7173 | 0.0002604052 | 1576.57 | 2.016005 | 136.9175 | 0.000246089 | 1574.265 | 2.059175 | 86.58653 | 0.0002501719 | 2489.352 | 1.963731 | 86.57407 | 0.0002533011 | 2489.711 | 1.869809
111.5229 | 0.0001676511 | 1932.736 | 1.229556 | 111.5458 | 0.0001205951 | 1932.341 | 0.8541556 | 112.6858 | 0.0002416894 | 1912.791 | 1.191888 | 112.7456 | 0.0001935288 | 1911.777 | 1.473312 | 111.5318 | 0.0002308749 | 1932.583 | 1.12546 | 111.6689 | 0.0002991371 | 1930.209 | 1.380947 | 136.6118 | 0.000260964 | 1577.788 | 2.040863 | 136.6414 | 0.0002554506 | 1577.445 | 2.153033 | 265.5436 | 0.0002464093 | 811.7099 | 1.930281 | 265.4635 | 0.0002126172 | 811.955 | 2.006155 | 177.3722 | 0.0002780929 | 1215.21 | 2.152536 | 177.5362 | 0.0002603084 | 1214.087 | 2.067262 | 112.3443 | 0.000323087 | 1918.605 | 1.993091 | 112.3927 | 0.0004346445 | 1917.779 | 2.017623 | 172.0453 | 0.0003036819 | 1252.835 | 2.062468 | 172.2465 | 0.0002818629 | 1251.372 | 2.103991 | 111.0422 | 0.0002785996 | 1941.103 | 2.006078 | 111.0291 | 0.0003041327 | 1941.333 | 1.91695
141.01 | 0.0001516361 | 1528.575 | 1.253969 | 141.0331 | 9.755418e-05 | 1528.325 | 0.8706422 | 137.0255 | 0.0001835935 | 1573.024 | 1.22108 | 137.0851 | 0.0002730228 | 1572.34 | 1.517542 | 136.7687 | 0.0001568347 | 1575.978 | 1.14977 | 136.9055 | 0.000237545 | 1574.403 | 1.41943 | 171.8089 | 0.000317812 | 1254.559 | 2.088852 | 171.839 | 0.0002922602 | 1254.339 | 2.198333 | 326.7243 | 0.0002354793 | 659.7133 | 1.968429 | 326.6441 | 0.0002180412 | 659.8754 | 2.041478 | 218.922 | 0.000261493 | 984.5716 | 2.193068 | 219.0878 | 0.000203222 | 983.8265 | 2.098558 | 136.7311 | 0.0002488457 | 1576.411 | 2.030169 | 136.7783 | 0.0003130846 | 1575.867 | 2.065525 | 218.5042 | 0.0003042966 | 986.454 | 2.109025 | 218.7064 | 0.0002987124 | 985.5422 | 2.151486 | 139.2731 | 0.0002186112 | 1547.639 | 2.039307 | 139.2591 | 0.0002566576 | 1547.794 | 1.956731
174.8433 | 0.0002610758 | 1232.786 | 1.296003 | 174.8666 | 0.0001580678 | 1232.622 | 0.8973557 | 172.0841 | 0.0002677608 | 1252.553 | 1.263654 | 172.1445 | 0.0002552345 | 1252.113 | 1.55889 | 171.779 | 0.0001947843 | 1254.778 | 1.179961 | 171.9154 | 0.0002880711 | 1253.782 | 1.466097 | 220.9182 | 0.0003723055 | 975.675 | 2.145071 | 220.9488 | 0.0003440417 | 975.5402 | 2.25166 | 417.8858 | 0.000363633 | 515.7974 | 2.027337 | 417.8059 | 0.0003116131 | 515.896 | 2.091959 | 268.0047 | 0.0002185553 | 804.256 | 2.226944 | 268.1718 | 0.0001854748 | 803.7548 | 2.127121 | 172.2215 | 0.0003602691 | 1251.553 | 2.083849 | 172.2684 | 0.0003671236 | 1251.213 | 2.121695 | 267.1736 | 0.0002845973 | 806.7579 | 2.152569 | 267.3766 | 0.0002739541 | 806.1452 | 2.195045 | 171.7848 | 0.0003107041 | 1254.735 | 2.086534 | 171.7709 | 0.000294257 | 1254.837 | 2.002341
216.6763 | 0.000185065 | 994.7759 | 1.325798 | 216.6997 | 0.0001408383 | 994.6685 | 0.9211574 | 217.0938 | 0.0002184417 | 992.8628 | 1.298386 | 217.1546 | 0.0002369322 | 992.5848 | 1.597273 | 216.2988 | 0.0002018847 | 996.5122 | 1.211253 | 216.435 | 0.0002854262 | 995.8853 | 1.512336 | 270.5889 | 0.0003340021 | 796.5751 | 2.195505 | 270.6203 | 0.0002858341 | 796.4827 | 2.295964 | 519.4022 | 0.0004400387 | 414.9856 | 2.098623 | 519.3232 | 0.0003542751 | 415.0487 | 2.149352 | 326.8555 | 0.0002282709 | 659.4486 | 2.262326 | 327.0241 | 0.0001835003 | 659.1086 | 2.15538 | 216.9116 | 0.0004204139 | 993.6968 | 2.146491 | 216.9582 | 0.0004209802 | 993.4833 | 2.186105 | 326.4448 | 0.000308346 | 660.2782 | 2.199746 | 326.6492 | 0.0002690107 | 659.8651 | 2.237818 | 219.406 | 0.0003646947 | 982.3998 | 2.141968 | 219.3925 | 0.0003147386 | 982.46 | 2.051126
268.3433 | 0.0002603121 | 803.2413 | 1.367708 | 268.3669 | 0.0001747571 | 803.1705 | 0.9506913 | 267.2349 | 0.00022926 | 806.5728 | 1.334838 | 267.2963 | 0.0002256967 | 806.3874 | 1.633835 | 266.6558 | 0.0001815632 | 808.3244 | 1.239396 | 266.7919 | 0.0002350174 | 807.9122 | 1.550409 | 327.1938 | 0.0004662797 | 658.7668 | 2.265913 | 327.2273 | 0.0003488027 | 658.6994 | 2.350028 | 639.0497 | 0.0004978031 | 337.2889 | 2.179268 | 638.9706 | 0.0004625134 | 337.3307 | 2.224279 | 419.8193 | 0.0002957359 | 513.4218 | 2.308165 | 419.9897 | 0.0002453774 | 513.2135 | 2.193168 | 266.5708 | 0.0004521348 | 808.5823 | 2.213859 | 266.6166 | 0.0004790351 | 808.4431 | 2.259397 | 417.2787 | 0.0004888996 | 516.5478 | 2.274547 | 417.4857 | 0.0003845245 | 516.2917 | 2.298957 | 270.8798 | 0.0003154129 | 795.7196 | 2.189911 | 270.867 | 0.0002639927 | 795.7574 | 2.092045
326.8844 | 0.0005529076 | 659.3903 | 1.456726 | 326.9092 | 0.0002152417 | 659.3402 | 0.9870671 | 327.1832 | 0.0002880879 | 658.7882 | 1.380644 | 327.2458 | 0.0002344996 | 658.6621 | 1.671824 | 326.6333 | 0.0001653098 | 659.8972 | 1.265019 | 326.7689 | 0.0002571531 | 659.6234 | 1.592068 | 417.9255 | 0.0007801354 | 515.7484 | 2.383714 | 417.9626 | 0.0005856156 | 515.7026 | 2.440799 | 797.1973 | 0.0006024837 | 270.3777 | 2.27687 | 797.1183 | 0.0005420744 | 270.4045 | 2.312095 | 518.0475 | 0.0002925247 | 416.0707 | 2.353506 | 518.2199 | 0.0002325401 | 415.9323 | 2.228979 | 327.1895 | 0.0005837269 | 658.7753 | 2.300834 | 327.2342 | 0.000640031 | 658.6855 | 2.357322 | 520.2869 | 0.0006836094 | 414.2799 | 2.37914 | 520.4977 | 0.0005267449 | 414.1121 | 2.38271 | 326.2387 | 0.0003231838 | 660.6953 | 2.239035 | 326.2265 | 0.0002697073 | 660.7201 | 2.133849
417.5751 | 0.001359135 | 516.1811 | 1.675547 | 417.603 | 0.000512857 | 516.1466 | 1.07374 | 417.0963 | 0.0005362052 | 516.7737 | 1.465901 | 417.1615 | 0.0003837831 | 516.6929 | 1.733997 | 420.1561 | 0.0002691634 | 513.0102 | 1.306739 | 420.2914 | 0.0003744531 | 512.8451 | 1.652729 | 518.1083 | 0.0009726286 | 416.0219 | 2.53058 | 518.1511 | 0.0006648377 | 415.9875 | 2.543849 | 985.452 | 0.0006314851 | 218.7264 | 2.379171 | 985.3728 | 0.0005973689 | 218.744 | 2.408869 | 639.9396 | 0.0003157929 | 336.8199 | 2.402454 | 640.1141 | 0.0002443343 | 336.7281 | 2.266607 | 417.9485 | 0.0009740554 | 515.72 | 2.445968 | 417.9887 | 0.001215402 | 515.6703 | 2.543278 | 637.2274 | 0.0008584857 | 338.2535 | 2.510488 | 637.4412 | 0.0008116849 | 338.1401 | 2.511767 | 417.46 | 0.0004841574 | 516.3235 | 2.312627 | 417.4493 | 0.0003661439 | 516.3367 | 2.190602
517.0648 | 0.001419002 | 416.8615 | 1.904007 | 517.0938 | 0.0009579845 | 416.8381 | 1.235639 | 517.6808 | 0.0009867325 | 416.3655 | 1.622791 | 517.7511 | 0.0006690696 | 416.3089 | 1.842387 | 517.702 | 0.0002916344 | 416.3484 | 1.351942 | 517.8375 | 0.0003404673 | 416.2395 | 1.707885 | 637.2596 | 0.001054794 | 338.2364 | 2.689854 | 637.3082 | 0.0007398725 | 338.2106 | 2.658529 | 1198.251 | 0.0006439686 | 179.8825 | 2.483493 | 1198.171875 | 0.0005644225 | 179.8944 | 2.500305 | 798.0386 | 0.0003629476 | 270.0927 | 2.458711 | 798.2156 | 0.0002854317 | 270.0328 | 2.310563 | 517.8477 | 0.0009956211 | 416.2313 | 2.594316 | 517.8788 | 0.001548249 | 416.2062 | 2.78016 | 799.8763 | 0.001002677 | 269.4722 | 2.663897 | 800.0902 | 0.001214802 | 269.4001 | 2.704921 | 516.0819 | 0.0005675741 | 417.6554 | 2.398898 | 516.0737 | 0.0003935397 | 417.6621 | 2.2516
637.2626 | 0.001621865 | 338.2348 | 2.165127 | 637.2916 | 0.001410222 | 338.2194 | 1.473967 | 638.1658 | 0.000993751 | 337.7561 | 1.780798 | 638.24 | 0.0008261912 | 337.7168 | 1.976229 | 637.3181 | 0.0003555864 | 338.2054 | 1.407058 | 637.4536 | 0.0004388746 | 338.1335 | 1.778983 | 796.7719 | 0.001206674 | 270.5221 | 2.872062 | 796.8274 | 0.000838913 | 270.5032 | 2.78856 | 1497.403 | 0.0009718835 | 143.9455 | 2.640939 | 1497.327 | 0.0007683262 | 143.9528 | 2.624774 | 985.2145 | 0.0003872812 | 218.7791 | 2.51874 | 985.3943 | 0.0002910867 | 218.7392 | 2.355391 | 637.3193 | 0.001032695 | 338.2047 | 2.748187 | 637.334 | 0.002056856 | 338.1969 | 3.094859 | 986.3732 | 0.0009860247 | 218.5221 | 2.814759 | 986.5875 | 0.001185268 | 218.4747 | 2.893379 | 638.7679 | 0.0006741472 | 337.4377 | 2.501368 | 638.7625 | 0.0004694909 | 337.4406 | 2.324371
797.3651 | 0.002015255 | 270.3208 | 2.489583 | 797.3941 | 0.001721511 | 270.311 | 1.764902 | 797.1538 | 0.001092397 | 270.3925 | 1.954489 | 797.232 | 0.0009487681 | 270.366 | 2.12993 | 797.5995 | 0.0004999861 | 270.2414 | 1.484556 | 797.7361 | 0.0004907902 | 270.1951 | 1.858491 | 987.18 | 0.001287691 | 218.3436 | 3.066503 | 987.2413 | 0.000963755 | 218.33 | 2.937942 | 1895.484 | 0.001345117 | 113.7147 | 2.858847 | 1895.413 | 0.0009337179 | 113.719 | 2.776036 | 1198.509 | 0.0003828779 | 179.8437 | 2.578086 | 1198.692 | 0.0002773479 | 179.8163 | 2.398102 | 797.3953 | 0.001157358 | 270.3106 | 2.920634 | 797.39 | 0.002418328 | 270.3124 | 3.464863 | 1198.125 | 0.001003951 | 179.9014 | 2.968364 | 1198.341 | 0.001153328 | 179.869 | 3.076758 | 797.062 | 0.0007943772 | 270.4236 | 2.622113 | 797.0588 | 0.0006168745 | 270.4247 | 2.419987
986.6706 | 0.00218888 | 218.4563 | 2.841993 | 986.7011 | 0.001551168 | 218.4495 | 2.02705 | 986.7742 | 0.001092687 | 218.4333 | 2.128226 | 986.8563 | 0.0009697005 | 218.4152 | 2.287021 | 986.8954 | 0.0005916506 | 218.4065 | 1.576262 | 987.0335 | 0.0005583409 | 218.376 | 1.948942 | 1197.337 | 0.001372963 | 180.0199 | 3.273821 | 1197.405 | 0.001000665 | 180.0096 | 3.093045 | 2348.396 | 0.0015218 | 91.78367 | 3.105379 | 2348.331 | 0.001063589 | 91.78621 | 2.948338 | 1506.162 | 0.0005195439 | 143.1084 | 2.658615 | 1506.348 | 0.0003733784 | 143.0907 | 2.455603 | 987.7028 | 0.001248978 | 218.228 | 3.106731 | 987.6804 | 0.00231576 | 218.2329 | 3.819175 | 1495.753 | 0.001361839 | 144.1043 | 3.176725 | 1495.97 | 0.001537558 | 144.0834 | 3.321229 | 989.2993 | 0.0009490363 | 217.8758 | 2.766367 | 989.3009 | 0.0006125607 | 217.8755 | 2.514934
1196.17 | 0.00296244 | 180.1954 | 3.318945 | 1196.205 | 0.001687272 | 180.1902 | 2.312198 | 1196.223 | 0.00124168 | 180.1875 | 2.325653 | 1196.309 | 0.001119565 | 180.1745 | 2.468391 | 1196.749 | 0.0007405058 | 180.1083 | 1.69104 | 1196.89 | 0.0005152691 | 180.087 | 2.032415 | 1496.647 | 0.002048671 | 144.0182 | 3.58317 | 1496.728 | 0.001354218 | 144.0104 | 3.302949 | 2890.244 | 0.001627211 | 74.57654 | 3.368987 | 2890.185 | 0.001173656 | 74.57806 | 3.13847 | 1909.143 | 0.0008234456 | 112.9011 | 2.786249 | 1909.337 | 0.0005575344 | 112.8897 | 2.541463 | 1196.891 | 0.00125704 | 180.0869 | 3.29403 | 1196.855 | 0.002079494 | 180.0923 | 4.137337 | 1895.556 | 0.001677796 | 113.7104 | 3.433428 | 1895.775 | 0.001895539 | 113.6973 | 3.62262 | 1201.573 | 0.0009048134 | 179.3851 | 2.903899 | 1201.58 | 0.0005541444 | 179.3841 | 2.600826
1497.94 | 0.00524462 | 143.8939 | 4.163329 | 1497.986 | 0.002057346 | 143.8895 | 2.65989 | 1495.795 | 0.002034683 | 144.1003 | 2.649168 | 1495.89 | 0.001562424 | 144.0911 | 2.721504 | 1497.509 | 0.0008276589 | 143.9353 | 1.819327 | 1497.653 | 0.0007112473 | 143.9215 | 2.147637 | 1895.305 | 0.003121674 | 113.7255 | 4.054543 | 1895.41 | 0.001841217 | 113.7192 | 3.588338 | 3586.775 | 0.002081674 | 60.09421 | 3.706218 | 3586.722 | 0.001534518 | 60.09509 | 3.387062 | 2342.034 | 0.0005902275 | 92.03299 | 2.877734 | 2342.232 | 0.0003725588 | 92.02519 | 2.598837 | 1495.472 | 0.0017813 | 144.1314 | 3.559444 | 1495.424 | 0.002498053 | 144.136 | 4.519539 | 2345.097 | 0.001748458 | 91.91277 | 3.700942 | 2345.317 | 0.0021175 | 91.90418 | 3.959303 | 1494.845 | 0.001153659 | 144.1918 | 3.079255 | 1494.859 | 0.0006964467 | 144.1905 | 2.708775
1895.368 | 0.006798223 | 113.7217 | 5.257843 | 1895.43 | 0.002324171 | 113.7179 | 3.052675 | 1895.972 | 0.002891775 | 113.6854 | 3.10896 | 1896.079 | 0.00234868 | 113.679 | 3.10199 | 1895.507 | 0.001070432 | 113.7133 | 1.985244 | 1895.653 | 0.001005519 | 113.7045 | 2.310532 | 2345.086 | 0.004007556 | 91.91322 | 4.659684 | 2345.224 | 0.002244122 | 91.90779 | 3.936177 | 4482.294 | 0.002868071 | 48.08796 | 4.170846 | 4482.249 | 0.002256908 | 48.08845 | 3.752681 | 2890.161 | 0.0008990392 | 74.57867 | 3.017085 | 2890.367 | 0.0005739182 | 74.57335 | 2.68722 | 1896.176 | 0.002512626 | 113.6732 | 3.933825 | 1896.125 | 0.002607077 | 113.6763 | 4.918422 | 2889.125 | 0.00186342 | 74.60542 | 3.986045 | 2889.344 | 0.002270676 | 74.59976 | 4.32034 | 1895.453 | 0.001369853 | 113.7166 | 3.287472 | 1895.473 | 0.0008477643 | 113.7153 | 2.840179
2345.035 | 0.006898634 | 91.91522 | 6.368523 | 2345.113 | 0.002483416 | 91.91215 | 3.472372 | 2345.286 | 0.00336862 | 91.90539 | 3.64457 | 2345.404 | 0.003063589 | 91.90076 | 3.598291 | 2344.767 | 0.001331568 | 91.92573 | 2.191637 | 2344.917 | 0.00132234 | 91.91986 | 2.524751 | 2887.878 | 0.005403697 | 74.63764 | 5.475642 | 2888.06 | 0.003094792 | 74.63295 | 4.41587 | 5599.262 | 0.004586726 | 38.49514 | 4.913895 | 5599.223 | 0.003862806 | 38.49541 | 4.378455 | 3611.548 | 0.001563087 | 59.68199 | 3.259364 | 3611.769 | 0.0009327009 | 59.67835 | 2.830856 | 2345.395 | 0.003080569 | 91.90111 | 4.39283 | 2345.352 | 0.002418727 | 91.9028 | 5.288487 | 3586.102 | 0.002304658 | 60.10548 | 4.338658 | 3586.323 | 0.002745405 | 60.10179 | 4.75686 | 2344.968 | 0.001408376 | 91.91783 | 3.501546 | 2344.997 | 0.0008818209 | 91.91671 | 2.976861
2889.718 | 0.01566128 | 74.59011 | 8.889989 | 2889.842 | 0.003702626 | 74.58691 | 4.098116 | 2889.425 | 0.004898332 | 74.59767 | 4.423405 | 2889.557 | 0.00474878 | 74.59426 | 4.367594 | 2889.339 | 0.001800358 | 74.59989 | 2.470693 | 2889.491 | 0.001929406 | 74.59596 | 2.837314 | 3586.329 | 0.01432353 | 60.10169 | 7.638496 | 3586.621 | 0.008413956 | 60.09679 | 5.720033 | 6992.214 | 0.006896384 | 30.82634 | 6.03111 | 6992.167 | 0.006723762 | 30.82655 | 5.467705 | 4490.946 | 0.00161168 | 47.99532 | 3.509174 | 4491.182 | 0.0009402931 | 47.9928 | 2.975662 | 2889.254 | 0.004486687 | 74.60209 | 5.061347 | 2889.233 | 0.002827793 | 74.60263 | 5.72114 | 4484.681 | 0.003345437 | 48.06237 | 4.85051 | 4484.914 | 0.003138088 | 48.05988 | 5.255815 | 2889.948 | 0.001547724 | 74.58416 | 3.7368 | 2889.984375 | 0.001024134 | 74.58324 | 3.135602
3586.482 | 0.02037103 | 60.09912 | 12.16972 | 3586.665 | 0.004774537 | 60.09605 | 4.905013 | 3587.807 | 0.009025261 | 60.07692 | 5.858422 | 3587.978 | 0.007063881 | 60.07406 | 5.511942 | 3587.271 | 0.003108669 | 60.08589 | 2.952537 | 3587.426 | 0.003630113 | 60.08331 | 3.425393 | 4479.928 | 0.0197938 | 48.11336 | 10.62736 | 4480.207 | 0.02025168 | 48.11037 | 8.859044 | 8581.03125 | 0.006779276 | 25.11871 | 7.129352 | 8580.956 | 0.007747017 | 25.11893 | 6.722722 | 5646.62 | 0.00366924 | 38.17229 | 4.077906 | 5646.889 | 0.002230525 | 38.17047 | 3.319162 | 3587.445 | 0.01720773 | 60.08299 | 7.625298 | 3587.614 | 0.004059054 | 60.08015 | 6.342175 | 5580.193 | 0.006010674 | 38.62669 | 5.770143 | 5580.46875 | 0.003779687 | 38.62478 | 5.856786 | 3587.102 | 0.001932278 | 60.08873 | 4.030506 | 3587.145 | 0.001390494 | 60.088 | 3.351129
4482.974 | 0.01699702 | 48.08067 | 14.90625 | 4483.187 | 0.008308206 | 48.07839 | 6.309099 | 4481.192 | 0.01210165 | 48.09979 | 7.782584 | 4481.427 | 0.008050147 | 48.09727 | 6.816066 | 4483.777 | 0.008120231 | 48.07206 | 4.211173 | 4483.943 | 0.008635741 | 48.07028 | 4.824383 | 5580.748 | 0.01464737 | 38.62285 | 12.83911 | 5580.994 | 0.01611288 | 38.62115 | 11.35654 | 10575.66 | 0.005417302 | 20.38119 | 8.006955 | 10575.55 | 0.006852068 | 20.3814 | 7.832757 | 7042.198 | 0.006466657 | 30.60755 | 5.080238 | 7042.518 | 0.004438445 | 30.60616 | 4.002683 | 4485.735 | 0.02264016 | 48.05107 | 10.99868 | 4486.106 | 0.00852406 | 48.0471 | 7.646356 | 6881.67 | 0.0099793 | 31.32152 | 7.296976 | 6882.042 | 0.004368126 | 31.31983 | 6.551318 | 4484.387 | 0.002563797 | 48.06552 | 4.420203 | 4484.438 | 0.001957394 | 48.06497 | 3.654525
5582.159 | 0.01043228 | 38.61309 | 16.58584 | 5582.325 | 0.01901812 | 38.61194 | 9.523161 | 5583.375 | 0.01384381 | 38.60468 | 9.98375 | 5583.686 | 0.008771941 | 38.60253 | 8.237121 | 5582.956 | 0.01631851 | 38.60758 | 6.740542 | 5583.174 | 0.01403044 | 38.60607 | 7.097314 | 6882.903 | 0.009621412 | 31.31591 | 14.29195 | 6883.143 | 0.009820104 | 31.31482 | 12.87866 | 13557.97 | 0.004831739 | 15.89798 | 8.789697 | 13557.83 | 0.006559297 | 15.89815 | 8.895363 | 8689.17 | 0.008978464 | 24.8061 | 6.4719 | 8689.554 | 0.006822906 | 24.805 | 5.05341 | 5580.640625 | 0.01631587 | 38.62359 | 13.42975 | 5580.964 | 0.01870716 | 38.62136 | 10.50855 | 8578.107 | 0.01111033 | 25.12727 | 8.996856 | 8578.575 | 0.005682178 | 25.1259 | 7.454784 | 5580.873 | 0.004214644 | 38.62199 | 5.060829 | 5580.943 | 0.002829559 | 38.6215 | 4.093106
6880.831 | 0.006487206 | 31.32535 | 17.63028 | 6880.933 | 0.01892886 | 31.32488 | 12.72214 | 6878.58 | 0.01017921 | 31.3356 | 11.60224 | 6878.933 | 0.008126102 | 31.33399 | 9.553549 | 6881.99 | 0.01715229 | 31.32007 | 9.399146 | 6882.276 | 0.01321724 | 31.31876 | 9.238507 | 8576.84 | 0.006363928 | 25.13098 | 15.2529 | 8577.075 | 0.006512433 | 25.13029 | 13.88808 | 16693.59 | 0.004791252 | 12.9118 | 9.56588 | 16693.41 | 0.006277226 | 12.91195 | 9.912273 | 11162.06 | 0.0130338 | 19.31046 | 8.492139 | 11162.51 | 0.01122267 | 19.30966 | 6.781701 | 6879.816 | 0.01043884 | 31.32996 | 14.98513 | 6880.048 | 0.01595214 | 31.32891 | 12.94923 | 10577.67 | 0.007617705 | 20.3773 | 10.16236 | 10578.18 | 0.006091982 | 20.37632 | 8.423409 | 6882.101 | 0.007785194 | 31.31956 | 6.244178 | 6882.227 | 0.004081748 | 31.31899 | 4.725777
8579.01 | 0.004579216 | 25.12462 | 18.36754 | 8579.095 | 0.007667549 | 25.12438 | 14.01795 | 8580.558 | 0.007827058 | 25.12009 | 12.84675 | 8580.933 | 0.007711053 | 25.11899 | 10.80274 | 8579.64 | 0.01323012 | 25.12278 | 11.44981 | 8579.971 | 0.01118629 | 25.12181 | 11.05069 | 10578.21 | 0.003924876 | 20.37627 | 15.84556 | 10578.4375 | 0.004164293 | 20.37583 | 14.53355 | 19970.34375 | 0.005665898 | 10.79322 | 10.48376 | 19970.14 | 0.00653822 | 10.79334 | 10.97146 | 13441.84 | 0.00860016 | 16.03533 | 9.825164 | 13442.33 | 0.00915508 | 16.03475 | 8.191584 | 8580.858 | 0.006977335 | 25.11921 | 16.02476 | 8581.028 | 0.01071621 | 25.11871 | 14.58881 | 13175.84 | 0.006278709 | 16.35906 | 11.12301 | 13176.37 | 0.006247438 | 16.35841 | 9.416752 | 8576.604 | 0.01260567 | 25.13167 | 8.160241 | 8576.823 | 0.0063527 | 25.13103 | 5.710446
10578.45 | 0.003026769 | 20.3758 | 18.85485 | 10578.52 | 0.005074948 | 20.37566 | 14.87562 | 10578.41 | 0.006603882 | 20.37588 | 13.89676 | 10578.8 | 0.006778918 | 20.37513 | 11.90092 | 10577.81 | 0.00981608 | 20.37703 | 12.97131 | 10578.16 | 0.009397626 | 20.37635 | 12.5731 | 13175.16 | 0.002939418 | 16.3599 | 16.28941 | 13175.39 | 0.003241897 | 16.35963 | 15.03604 | 24992.71 | 0.008887254 | 8.624289 | 11.92349 | 24992.49 | 0.008931018 | 8.624366 | 12.41829 | 16734.99 | 0.009130359 | 12.87986 | 11.24037 | 16735.48 | 0.01127076 | 12.87948 | 9.927281 | 10576.63 | 0.004130095 | 20.3793 | 16.64014 | 10576.76 | 0.006579369 | 20.37905 | 15.59545 | 16745.5 | 0.006573796 | 12.87178 | 12.1288 | 16746.04 | 0.00680434 | 12.87136 | 10.49864 | 10575.44 | 0.01247248 | 20.3816 | 10.05606 | 10575.71 | 0.008625589 | 20.38108 | 7.047412
13178.59 | 0.002456442 | 16.35565 | 19.25033 | 13178.66 | 0.003394239 | 16.35556 | 15.44925 | 13430.21 | 0.007036693 | 16.04922 | 15.0156 | 13430.61 | 0.007359505 | 16.04874 | 13.09316 | 13565.58 | 0.01031335 | 15.88906 | 14.56988 | 13565.96 | 0.01037651 | 15.88862 | 14.2541 | 16370.38 | 0.002516463 | 13.16673 | 16.66939 | 16370.59 | 0.00289464 | 13.16656 | 15.48471 | 29986.52 | 0.0100494 | 7.188043 | 13.55149 | 29986.29 | 0.009409726 | 7.188097 | 13.94267 | 20586.29 | 0.009362936 | 10.47029 | 12.69162 | 20586.8 | 0.01116704 | 10.47003 | 11.64701 | 13615.57 | 0.003159478 | 15.83073 | 17.1109 | 13615.67 | 0.004891336 | 15.83061 | 16.34383 | 19969.84 | 0.006128162 | 10.7935 | 13.06641 | 19970.4 | 0.005493157 | 10.79319 | 11.37205 | 13531.97 | 0.01196227 | 15.92852 | 11.87432 | 13532.23 | 0.01233348 | 15.92822 | 8.959102
16374.71 | 0.002122387 | 13.16325 | 19.59204 | 16374.78 | 0.002799995 | 13.1632 | 15.92245 | 16777.49 | 0.006615438 | 12.84724 | 16.06745 | 16777.91 | 0.006764024 | 12.84691 | 14.18894 | 16741.13 | 0.00912226 | 12.87514 | 15.98383 | 16741.52 | 0.009028666 | 12.87484 | 15.71674 | 19963.21 | 0.002418488 | 10.79708 | 17.03459 | 19963.41 | 0.002892792 | 10.79697 | 15.93309 | 20015.88 | 0.0003663301 | 10.76867 | 13.61084 | 20015.65 | 0.0002392977 | 10.76879 | 13.98143 | 24991.1 | 0.01005028 | 8.624848 | 14.24942 | 24991.63 | 0.01112875 | 8.624664 | 13.36083 | 16373.86 | 0.001974374 | 13.16393 | 17.40509 | 16373.95 | 0.002733573 | 13.16386 | 16.76207 | 24992.01 | 0.008585572 | 8.624532 | 14.38 | 24992.6 | 0.008382998 | 8.624327 | 12.70495 | 16374.94 | 0.01017325 | 13.16306 | 13.42066 | 16375.15 | 0.01243002 | 13.1629 | 10.88576
19970.44 | 0.002147689 | 10.79317 | 19.93782 | 19970.48 | 0.002701677 | 10.79315 | 16.37903 | 20314.83 | 0.006488189 | 10.6102 | 17.09907 | 20315.27 | 0.006556347 | 10.60997 | 15.25106 | 20318.04 | 0.008446932 | 10.60852 | 17.2931 | 20318.46 | 0.008357584 | 10.60831 | 17.07067 | 24991.48 | 0.003218278 | 8.624716 | 17.52055 | 24991.67 | 0.003838986 | 8.62465 | 16.52814 | 10019.4 | -0.001402095 | 21.5127 | 13.3837 | 10019.18 | -0.001656547 | 21.51317 | 13.71307 | 29997.25 | 0.009828225 | 7.185471 | 15.77279 | 29997.81 | 0.01054892 | 7.185337 | 14.98537 | 19969.36 | 0.00210923 | 10.79376 | 17.71936 | 19969.4375 | 0.002553314 | 10.79371 | 17.15272 | 29986.39 | 0.008618698 | 7.188074 | 15.69866 | 29987 | 0.008689933 | 7.187927 | 14.08665 | 20286.77 | 0.01035957 | 10.62488 | 14.99531 | 20286.95 | 0.01128171 | 10.62478 | 12.63442
24992.76 | 0.002597794 | 8.624272 | 20.35606 | 24992.82 | 0.003537774 | 8.624254 | 16.97691 | 24992.13 | 0.008060947 | 8.624489 | 18.38076 | 24992.59375 | 0.008220889 | 8.624331 | 16.58285 | 24992.17 | 0.009444535 | 8.624478 | 18.757 | 24992.6 | 0.009349398 | 8.624329 | 18.58527 | 29993.79 | 0.003346503 | 7.186301 | 18.02587 | 29993.97 | 0.003916845 | 7.186258 | 17.13525 | 7318.753 | -0.001002207 | 29.45097 | 13.22134 | 7318.539 | -0.001106843 | 29.45184 | 13.53376 | 18604.31 | -0.0007078052 | 11.58572 | 15.66308 | 18604.87 | -0.0007079393 | 11.58537 | 14.87634 | 24991.91 | 0.002854869 | 8.624567 | 18.14474 | 24991.98 | 0.003117248 | 8.624541 | 17.62966 | 20013.92 | -0.0001657903 | 10.76972 | 15.67329 | 20014.54 | -7.121265e-05 | 10.76939 | 14.07533 | 24991.75 | 0.01158138 | 8.624621 | 16.75568 | 24991.91 | 0.01237974 | 8.624565 | 14.55328
29997.54 | 0.002348647 | 7.185402 | 20.73419 | 29997.58 | 0.003851749 | 7.185392 | 17.62786 | 29986.32 | 0.007550076 | 7.188092 | 19.58123 | 29986.79 | 0.00786978 | 7.187978 | 17.85775 | 29993.59 | 0.007908449 | 7.18635 | 19.98281 | 29994.04 | 0.007680997 | 7.186242 | 19.82959 | 20015.14 | -0.0006338358 | 10.76907 | 17.93016 | 20015.31 | -0.0005621165 | 10.76897 | 17.04812 | 5726.105 | -0.001175575 | 37.64241 | 13.0309 | 5725.895 | -0.001283802 | 37.64379 | 13.32579 | 9430.65 | -0.002142236 | 22.85573 | 15.33104 | 9431.2 | -0.002074152 | 22.8544 | 14.55692 | 29995.0625 | 0.00304009 | 7.185996 | 18.59771 | 29995.13 | 0.003063813 | 7.185979 | 18.09842 | 9380.929 | -0.002075061 | 22.97687 | 15.35581 | 9381.53 | -0.001541764 | 22.9754 | 13.83019 | 29993.48 | 0.009567082 | 7.186375 | 18.20988 | 29993.62 | 0.01052007 | 7.186343 | 16.18389
19795.52 | 0.0002298057 | 10.88855 | 20.77119 | 19795.56 | -0.0002098605 | 10.88852 | 17.59239 | 20015.8125 | 6.818771e-05 | 10.76871 | 19.59207 | 20016.29 | 0.000327915 | 10.76845 | 17.91088 | 20015.4 | -0.0005103648 | 10.76893 | 19.90371 | 20015.85 | -0.0003834218 | 10.76869 | 19.76748 | 10019.6 | -0.001743361 | 21.51227 | 17.66691 | 10019.79 | -0.001987368 | 21.51187 | 16.74008 | 4315.056 | -0.001743309 | 49.9517 | 12.74848 | 4314.853 | -0.002044559 | 49.95405 | 12.99457 | 7325.076 | -0.001253799 | 29.42555 | 15.1367 | 7325.619 | -0.001187533 | 29.42337 | 14.37404 | 20013.1 | -0.0006980151 | 10.77017 | 18.49371 | 20013.17 | -0.0007479936 | 10.77013 | 17.98398 | 7320.966 | -0.001031339 | 29.44207 | 15.19802 | 7321.559 | -0.0005721599 | 29.43969 | 13.73921 | 20015.61 | -0.0003831387 | 10.76881 | 18.15164 | 20015.75 | -0.0003198087 | 10.76874 | 16.13432
10022.47 | 0 | 21.50611 | 20.77119 | 10022.52 | 0 | 21.506 | 17.59239 | 9441.039 | -0.002314344 | 22.83058 | 19.22409 | 9441.502 | -0.001549259 | 22.82946 | 17.6599 | 10019.33 | -0.002417564 | 21.51285 | 19.52898 | 10019.77 | -0.001825944 | 21.51191 | 19.47168 | 7321.609375 | -0.00127387 | 29.43948 | 17.47456 | 7321.797 | -0.001474738 | 29.43873 | 16.51149 | 3312.16 | -0.001866102 | 65.07669 | 12.44617 | 3311.969 | -0.002366304 | 65.08044 | 12.61123 | 5718.256 | -0.001730695 | 37.69408 | 14.86844 | 5718.792 | -0.001698047 | 37.69055 | 14.11255 | 9527.213 | -0.001846969 | 22.62408 | 18.21851 | 9527.287 | -0.001846075 | 22.6239 | 17.70153 | 5719.993 | -0.001545817 | 37.68263 | 14.96151 | 5720.574 | -0.0009414703 | 37.67881 | 13.58952 | 10022.13 | -0.002443224 | 21.50684 | 17.78027 | 10022.27 | -0.002205342 | 21.50655 | 15.79249
7317.714 | 0 | 29.45515 | 20.77119 | 7317.763 | 0 | 29.45496 | 17.59239 | 7317.936 | -0.001386315 | 29.45426 | 19.00366 | 7318.39 | -0.0007994622 | 29.45243 | 17.53038 | 7319.659 | -0.002208635 | 29.44733 | 19.18665 | 7320.088 | -0.001729399 | 29.4456 | 19.19151 | 5722.249 | -0.00140509 | 37.66778 | 17.26239 | 5722.441 | -0.001598045 | 37.66651 | 16.2638 | 2601.361 | -0.001762375 | 82.85831 | 12.16067 | 2601.183 | -0.002284773 | 82.864 | 12.24109 | 4315.301 | -0.002740353 | 49.94887 | 14.44368 | 4315.826 | -0.002766356 | 49.94279 | 13.68653 | 7324.508 | -0.0009706467 | 29.42783 | 18.07388 | 7324.583 | -0.0009787977 | 29.42753 | 17.55178 | 4313.724 | -0.002583653 | 49.96713 | 14.56621 | 4314.285 | -0.001568913 | 49.96063 | 13.34006 | 7321.86 | -0.00201562 | 29.43847 | 17.4739 | 7321.99 | -0.001595527 | 29.43795 | 15.54519
5722.265625 | 0 | 37.66767 | 20.77119 | 5722.315 | -0.0002151355 | 37.66734 | 17.55603 | 5719.804 | -0.002012312 | 37.68388 | 18.68371 | 5720.248 | -0.00137803 | 37.68095 | 17.30714 | 5726.103 | -0.002657205 | 37.64243 | 18.77478 | 5726.523 | -0.002191722 | 37.63966 | 18.83645 | 4314.042 | -0.002240524 | 49.96344 | 16.92407 | 4314.239 | -0.002457768 | 49.96116 | 15.88284 | 2001.791 | -0.002037741 | 107.6758 | 11.83056 | 2001.627 | -0.002680577 | 107.6846 | 11.80684 | 3310.821 | -0.003150687 | 65.10301 | 13.95533 | 3311.335 | -0.003241196 | 65.0929 | 13.18738 | 5725.821 | -0.001232997 | 37.64428 | 17.89016 | 5725.898 | -0.001363501 | 37.64377 | 17.34316 | 3312.342 | -0.003147617 | 65.0731 | 14.08462 | 3312.878 | -0.001728326 | 65.06259 | 13.06526 | 5722.011 | -0.002393126 | 37.66934 | 17.11014 | 5722.132 | -0.001796216 | 37.66854 | 15.26677
4314.868 | -0.0004571974 | 49.95388 | 20.69758 | 4314.92 | -0.001478381 | 49.95327 | 17.30619 | 4315.018 | -0.003258541 | 49.95215 | 18.1656 | 4315.446 | -0.002441004 | 49.94718 | 16.9117 | 4315.548 | -0.004248053 | 49.94601 | 18.11633 | 4315.954 | -0.003559485 | 49.94131 | 18.25982 | 3311.468 | -0.002815515 | 65.09029 | 16.49893 | 3311.67 | -0.003067583 | 65.08631 | 15.40737 | 1501.465 | -0.002110064 | 143.556 | 11.48872 | 1501.316 | -0.002702489 | 143.5703 | 11.36904 | 2601.439 | -0.003046244 | 82.85583 | 13.48316 | 2601.944 | -0.003186584 | 82.83976 | 12.69665 | 4314.671 | -0.002025321 | 49.95616 | 17.58839 | 4314.756 | -0.002421662 | 49.95518 | 16.97265 | 2602.751 | -0.003229529 | 82.81406 | 13.5905 | 2603.257 | -0.001552485 | 82.79796 | 12.81841 | 4314.863 | -0.003786191 | 49.95394 | 16.53464 | 4314.97 | -0.002720699 | 49.9527 | 14.84506
3310.306 | -0.001976475 | 65.11314 | 20.37937 | 3310.361 | -0.002429143 | 65.11204 | 16.89566 | 3311.218 | -0.003926754 | 65.0952 | 17.54124 | 3311.629 | -0.003008507 | 65.08711 | 16.42432 | 3309.157 | -0.005068064 | 65.13574 | 17.33078 | 3309.547 | -0.004359655 | 65.12807 | 17.55355 | 2604.943 | -0.00345096 | 82.74438 | 15.97783 | 2605.148 | -0.003551632 | 82.73786 | 14.85686 | 1201.993 | -0.001338162 | 179.3225 | 11.27194 | 1201.849 | -0.00153923 | 179.3439 | 11.11968 | 1998.513 | -0.00357835 | 107.8524 | 12.92852 | 1999.006 | -0.003771842 | 107.8258 | 12.11579 | 3311.44 | -0.002815932 | 65.09084 | 17.16882 | 3311.537 | -0.003499582 | 65.08893 | 16.43721 | 2003 | -0.003769338 | 107.6108 | 13.01379 | 2003.46875 | -0.001577862 | 107.5856 | 12.56753 | 3311.106 | -0.004351154 | 65.0974 | 15.87327 | 3311.193 | -0.002890825 | 65.0957 | 14.39699
2602.131 | -0.002825946 | 82.8338 | 19.92439 | 2602.191 | -0.003434621 | 82.83188 | 16.31521 | 2606.028 | -0.004032373 | 82.70992 | 16.9001 | 2606.422 | -0.003135234 | 82.69742 | 15.91641 | 2606.687 | -0.005254075 | 82.68904 | 16.5164 | 2607.059 | -0.004471719 | 82.67723 | 16.82913 | 2005.507 | -0.00518094 | 107.4762 | 15.19551 | 2005.717 | -0.005317777 | 107.465 | 14.03261 | 901.6686 | -0.001149304 | 239.0506 | 11.08576 | 901.5268 | -0.001150988 | 239.0882 | 10.93322 | 1500.63 | -0.003444418 | 143.636 | 12.39463 | 1501.111 | -0.003605023 | 143.5899 | 11.56061 | 2605.379 | -0.00348334 | 82.73054 | 16.6498 | 2605.494 | -0.004506648 | 82.72689 | 15.74769 | 1501.594 | -0.003525391 | 143.5437 | 12.47441 | 1502.028 | -0.001375504 | 143.5023 | 12.34883 | 2608.35 | -0.003981858 | 82.63629 | 15.26802 | 2608.416 | -0.002498507 | 82.63422 | 14.00972
1998.366 | -0.004362255 | 107.8603 | 19.22207 | 1998.434 | -0.005406916 | 107.8566 | 15.40144 | 2004.784 | -0.0052315 | 107.515 | 16.06829 | 2005.154 | -0.00394617 | 107.4952 | 15.27713 | 2002.245 | -0.00661993 | 107.6513 | 15.49031 | 2002.595 | -0.005496293 | 107.6326 | 15.93873 | 1502.108 | -0.00757286 | 143.4946 | 14.05201 | 1502.322 | -0.007697538 | 143.4742 | 12.83949 | 701.7383 | -0.0006722957 | 307.1578 | 10.97684 | 701.5961 | -0.0005912855 | 307.2201 | 10.83743 | 1202.335 | -0.002026796 | 179.2715 | 12.08048 | 1202.809 | -0.002065405 | 179.2009 | 11.24254 | 2003.508 | -0.005334556 | 107.5835 | 15.85495 | 2003.652 | -0.007033616 | 107.5757 | 14.67155 | 1201.531 | -0.001664281 | 179.3915 | 12.21977 | 1201.949 | -0.000809066 | 179.329 | 12.22019 | 2001.564 | -0.004591525 | 107.688 | 14.57011 | 2001.603 | -0.002760202 | 107.6859 | 13.58189
1501.119 | -0.006831139 | 143.5892 | 18.12226 | 1501.193 | -0.007094607 | 143.5821 | 14.20245 | 1502.275 | -0.006328292 | 143.4787 | 15.06209 | 1502.613 | -0.004405446 | 143.4464 | 14.56345 | 1502.122 | -0.007170103 | 143.4932 | 14.37894 | 1502.446 | -0.005833872 | 143.4623 | 14.99365 | 1201.743 | -0.006708264 | 179.3599 | 13.03906 | 1201.953 | -0.00643032 | 179.3285 | 11.84279 | 501.9536 | -0.0006859377 | 429.411 | 10.86572 | 501.8093 | -0.0005142018 | 429.5345 | 10.75413 | 896.1278 | -0.001360208 | 240.5286 | 11.86965 | 896.5963 | -0.001361266 | 240.403 | 11.0329 | 1501.347 | -0.007971004 | 143.5673 | 14.66727 | 1501.502 | -0.008256063 | 143.5526 | 13.40837 | 901.6605 | -0.001018628 | 239.0527 | 12.06392 | 902.0739 | -0.0008481145 | 238.9432 | 12.08534 | 1502.366 | -0.00422132 | 143.4699 | 13.92847 | 1502.381 | -0.002608508 | 143.4685 | 13.17757
1201.791 | -0.007188439 | 179.3526 | 16.96492 | 1201.854 | -0.0039085 | 179.3432 | 13.54192 | 1201.885 | -0.00482361 | 179.3386 | 14.29514 | 1202.198 | -0.003093459 | 179.292 | 14.06231 | 1201.604 | -0.0047158 | 179.3805 | 13.648 | 1201.912 | -0.003931478 | 179.3346 | 14.35675 | 901.6408 | -0.00627175 | 239.0579 | 12.09202 | 901.8209 | -0.004622884 | 239.0102 | 11.12624 | 401.864 | -0.000409402 | 536.3616 | 10.7994 | 401.7186 | -0.0003207475 | 536.5557 | 10.70217 | 698.7724 | -0.0006059557 | 308.4615 | 11.77572 | 699.238 | -0.0005734861 | 308.2561 | 10.94459 | 1201.712 | -0.007541433 | 179.3644 | 13.5436 | 1201.809 | -0.003467605 | 179.3499 | 12.87783 | 701.6454 | -0.0005746633 | 307.1985 | 11.976 | 702.0582 | -0.0006536245 | 307.0179 | 11.98141 | 1201.977 | -0.002274215 | 179.325 | 13.58279 | 1201.984 | -0.001662828 | 179.3239 | 12.91983
901.7244 | -0.01058202 | 239.0358 | 15.26121 | 901.7572 | -0.00251615 | 239.0271 | 13.11669 | 901.703 | -0.004586853 | 239.0415 | 13.56583 | 901.9908 | -0.003011256 | 238.9652 | 13.57449 | 902.0121 | -0.003448159 | 238.9595 | 13.11353 | 902.3142 | -0.003643043 | 238.8795 | 13.76657 | 701.4169 | -0.002714559 | 307.2986 | 11.68213 | 701.577 | -0.001651078 | 307.2284 | 10.87033 | 301.5467 | -0.0004239529 | 714.7961 | 10.73072 | 301.4009 | -0.0003634021 | 715.1419 | 10.6433 | 500.2525 | -0.0005218238 | 430.8712 | 11.69484 | 500.7155 | -0.0004819632 | 430.4727 | 10.87036 | 902.0998 | -0.00792335 | 238.9363 | 12.36302 | 902.109 | -0.001844056 | 238.9339 | 12.59569 | 501.756 | -0.0006380007 | 429.5801 | 11.87839 | 502.1693 | -0.000828445 | 429.2266 | 11.84969 | 901.8885 | -0.001513794 | 238.9923 | 13.35269 | 901.8984 | -0.001605086 | 238.9897 | 12.67104
701.9291 | -0.006744072 | 307.0743 | 14.17542 | 701.941 | -0.001319341 | 307.0691 | 12.89372 | 701.4606 | -0.002167679 | 307.2794 | 13.22117 | 701.7394 | -0.001742929 | 307.1573 | 13.29213 | 701.8362 | -0.001236431 | 307.1149 | 12.92188 | 702.140625 | -0.001812175 | 306.9818 | 13.473 | 501.6776 | -0.00223875 | 429.6472 | 11.34407 | 501.8176 | -0.001167856 | 429.5273 | 10.68931 | 238.6475 | -0.0003460124 | 903.1915 | 10.67466 | 238.5012 | -0.0002888441 | 903.7457 | 10.59651 | 401.053 | -0.000300765 | 537.4462 | 11.64822 | 401.5146 | -0.0002796501 | 536.8283 | 10.8273 | 702.019 | -0.003363684 | 307.035 | 11.86183 | 701.9928 | -0.0009039715 | 307.0464 | 12.45738 | 401.4981 | -0.0004190654 | 536.8503 | 11.81427 | 401.9118 | -0.0005467087 | 536.2977 | 11.76276 | 698.7424 | -0.0007046759 | 308.4748 | 13.24558 | 698.7577 | -0.0009972081 | 308.468 | 12.51647
501.5085 | -0.004150242 | 429.7921 | 13.50723 | 501.5085 | -0.001022264 | 429.7921 | 12.72096 | 501.3009 | -0.001319274 | 429.9701 | 13.0114 | 501.5768 | -0.001374222 | 429.7336 | 13.06951 | 501.6948 | -0.0007283986 | 429.6325 | 12.80898 | 502.0017 | -0.001207687 | 429.3698 | 13.27736 | 401.5315 | -0.0009066612 | 536.8057 | 11.20717 | 401.6643 | -0.0005275756 | 536.6282 | 10.60754 | 192.8073 | -0.0003425553 | 1117.927 | 10.61917 | 192.6609 | -0.000313431 | 1118.776 | 10.54573 | 299.5642 | -0.0003435612 | 719.5265 | 11.59497 | 300.0243 | -0.0003269017 | 718.4232 | 10.77696 | 502.0271 | -0.002117217 | 429.3481 | 11.54636 | 501.9837 | -0.0009064302 | 429.3852 | 12.3187 | 296.3719 | -0.0004405081 | 727.2769 | 11.74687 | 296.7862 | -0.0005903021 | 726.2615 | 11.6689 | 501.8698 | -0.0006761104 | 429.4827 | 13.14281 | 501.8893 | -0.0008873492 | 429.466 | 12.37893
401.6564 | -0.001725197 | 536.6388 | 13.22947 | 401.6521 | -0.0005577654 | 536.6445 | 12.62669 | 402.7346 | -0.0005862713 | 535.2021 | 12.91818 | 403.0092 | -0.0006362572 | 534.8374 | 12.96643 | 401.9037 | -0.0003836006 | 536.3086 | 12.74952 | 402.2115 | -0.0005810857 | 535.8982 | 13.18322 | 300.9046 | -0.0006998926 | 716.3213 | 11.10149 | 301.0341 | -0.0005118921 | 716.0133 | 10.52819 | 142.2303 | -0.0004117712 | 1515.461 | 10.55246 | 142.0838 | -0.0003712773 | 1517.023 | 10.48558 | 237.2542 | -0.0002885163 | 908.4954 | 11.55025 | 237.7128 | -0.000263378 | 906.7427 | 10.7364 | 401.622 | -0.0007199124 | 536.6847 | 11.4391 | 401.5772 | -0.0005930364 | 536.7446 | 12.22796 | 242.1535 | -0.0004063472 | 890.1148 | 11.6847 | 242.5677 | -0.0004897267 | 888.5949 | 11.59104 | 399.6734 | -0.0004415661 | 539.3014 | 13.0757 | 399.6941 | -0.0004963875 | 539.2734 | 12.30199
302.7108 | -0.001502521 | 712.0473 | 12.98757 | 302.7037 | -0.0006925687 | 712.064 | 12.50965 | 301.3253 | -0.0005273819 | 715.3214 | 12.83433 | 301.5997 | -0.0006819069 | 714.6704 | 12.85597 | 298.8724 | -0.0003539249 | 721.1919 | 12.69467 | 299.1808 | -0.0005071461 | 720.4487 | 13.10106 | 241.6633 | -0.0004637688 | 891.9202 | 11.03146 | 241.7914 | -0.0003885031 | 891.4477 | 10.46797 | 109.3623 | -0.000340797 | 1970.921 | 10.49725 | 109.216 | -0.0003208071 | 1973.561 | 10.43361 | 189.3224 | -0.0002639741 | 1138.505 | 11.50933 | 189.78 | -0.0002736449 | 1135.759 | 10.69425 | 301.5358 | -0.0005976632 | 714.8218 | 11.35005 | 301.4938 | -0.000758566 | 714.9215 | 12.1119 | 190.5422 | -0.0004356951 | 1131.216 | 11.61804 | 190.9563 | -0.0005229637 | 1128.763 | 11.50788 | 303.574 | -0.0005056411 | 710.0225 | 12.99884 | 303.5955 | -0.0005219504 | 709.9723 | 12.22109
238.6655 | -0.0007819533 | 903.1236 | 12.86167 | 238.6574 | -0.0004685968 | 903.1539 | 12.43046 | 238.5484 | -0.0003602132 | 903.5668 | 12.77706 | 238.8228 | -0.0004663616 | 902.5286 | 12.78042 | 241.6647 | -0.0003457889 | 891.9151 | 12.64107 | 241.9732 | -0.0004477203 | 890.778 | 13.02853 | 191.839 | -0.0004674494 | 1123.569 | 10.96087 | 191.9659 | -0.0004012436 | 1122.826 | 10.40578 | 87.82835 | -0.0003670678 | 2454.155 | 10.43779 | 87.68226 | -0.0003461763 | 2458.244 | 10.37753 | 144.2125 | -0.0003172904 | 1494.63 | 11.46015 | 144.6685 | -0.0002821833 | 1489.919 | 10.6508 | 241.8635 | -0.0004561394 | 891.1818 | 11.28208 | 241.8246 | -0.0006377548 | 891.3253 | 12.01432 | 144.9505 | -0.0004747063 | 1487.021 | 11.54541 | 145.3642 | -0.0005559474 | 1482.789 | 11.41949 | 239.0325 | -0.0003837049 | 901.7366 | 12.94051 | 239.054 | -0.0003642216 | 901.6557 | 12.16464
189.5583 | -0.0007811785 | 1137.088 | 12.7359 | 189.5495 | -0.0005261004 | 1137.14 | 12.34155 | 192.1512 | -0.0004014 | 1121.744 | 12.71323 | 192.4254 | -0.0005172789 | 1120.145 | 12.69662 | 191.0882 | -0.0003780052 | 1127.984 | 12.58248 | 191.3968 | -0.0004814491 | 1126.165 | 12.95054 | 146.5038 | -0.0005424097 | 1471.254 | 10.87897 | 146.6295 | -0.0004721358 | 1469.993 | 10.3326 | 68.33299 | -0.0003971905 | 3154.324 | 10.37344 | 68.18713 | -0.0003762171 | 3161.071 | 10.31659 | 104.3499 | -0.0004161447 | 2065.592 | 11.39565 | 104.8038 | -0.0003799051 | 2056.646 | 10.59229 | 192.0816 | -0.0004488602 | 1122.15 | 11.2152 | 192.0462 | -0.0006618574 | 1122.357 | 11.91306 | 112.029 | -0.0005141199 | 1924.006 | 11.46675 | 112.4422 | -0.0005857721 | 1916.936 | 11.32635 | 188.3335 | -0.0004220456 | 1144.483 | 12.87636 | 188.3546 | -0.0003766865 | 1144.355 | 12.10625
143.3495 | -0.0008010268 | 1503.629 | 12.60694 | 143.3405 | -0.0006386191 | 1503.723 | 12.23362 | 146.1934 | -0.0004523173 | 1474.378 | 12.64131 | 146.467 | -0.0005172789 | 1471.624 | 12.61282 | 146.6002 | -0.0003892779 | 1470.287 | 12.52214 | 146.9089 | -0.0004944727 | 1467.198 | 12.87043 | 112.8477 | -0.0005842224 | 1910.047 | 10.79075 | 112.9717 | -0.0004903078 | 1907.95 | 10.2566 | 49.23285 | -0.0005093664 | 4378.061 | 10.29093 | 49.08753 | -0.0004956871 | 4391.022 | 10.23628 | 57.75172 | -0.0002898648 | 3732.259 | 11.35072 | 58.20431 | -0.0002773106 | 3703.238 | 10.54959 | 145.241 | -0.0005518422 | 1484.047 | 11.13298 | 145.2099 | -0.0008079037 | 1484.364 | 11.78945 | 84.82973 | -0.000575915 | 2540.906 | 11.37863 | 85.24199 | -0.0006313622 | 2528.618 | 11.22596 | 146.9739 | -0.0005009845 | 1466.548 | 12.80021 | 146.9948 | -0.0004605725 | 1466.341 | 12.03486
109.1723 | -0.0006844625 | 1974.351 | 12.49674 | 109.1636 | -0.0006370097 | 1974.508 | 12.12597 | 110.5965 | -0.0004967451 | 1948.926 | 12.56233 | 110.8693 | -0.0005607381 | 1944.131 | 12.52198 | 109.311 | -0.0003377721 | 1971.846 | 12.46978 | 109.6202 | -0.000487119 | 1966.284 | 12.79152 | 88.05959 | -0.0005730093 | 2447.711 | 10.70423 | 88.18205 | -0.0004833192 | 2444.311 | 10.18169 | 26.61104 | -0.0008370206 | 8099.812 | 10.15533 | 26.46584 | -0.0007730201 | 8144.248 | 10.11106 | 49.47414 | -0.0006427765 | 4356.709 | 11.25109 | 49.92294 | -0.000546366 | 4317.542 | 10.46545 | 101.2839 | -0.0006724894 | 2128.12 | 11.03278 | 101.2604 | -0.001138762 | 2128.614 | 11.61522 | 64.95661 | -0.0005036369 | 3318.283 | 11.30158 | 65.36723 | -0.0004828051 | 3297.438 | 11.1492 | 113.2702 | -0.0005307645 | 1902.922 | 12.71954 | 113.2905 | -0.0004704669 | 1902.581 | 11.96194
84.26731 | -0.0006938577 | 2557.865 | 12.38503 | 84.25826 | -0.0005207211 | 2558.14 | 12.03796 | 83.46204 | -0.0004225522 | 2582.544 | 12.49515 | 83.73376 | -0.0004265457 | 2574.164 | 12.45288 | 87.5061 | -0.0003466755 | 2463.193 | 12.41605 | 87.81532 | -0.0004264191 | 2454.519 | 12.72244 | 67.87609 | -0.0006242096 | 3175.557 | 10.60997 | 67.9967 | -0.0005202144 | 3169.924 | 10.10105 | 7.37243 | -0.0006345585 | 29236.55 | 10.05253 | 7.228 | -0.0006227419 | 29820.75 | 10.01017 | 27.92075 | -0.0006849319 | 7719.865 | 11.14493 | 28.36543 | -0.0005745441 | 7598.841 | 10.37697 | 88.12073 | -0.0003651455 | 2446.012 | 10.97837 | 88.0986 | -0.0004379749 | 2446.627 | 11.54821 | 48.12844 | -0.0004954413 | 4478.524 | 11.22578 | 48.53751 | -0.0004811585 | 4440.779 | 11.07269 | 86.72153 | -0.000510335 | 2485.477 | 12.64197 | 86.7411 | -0.0004413947 | 2484.916 | 11.89352
57.92886 | -0.001217417 | 3720.847 | 12.18902 | 57.91845 | -0.0007521138 | 3721.515 | 11.91086 | 67.39508 | -0.0004473105 | 3198.221 | 12.42402 | 67.66591 | -0.0004831702 | 3185.421 | 12.3746 | 64.75167 | -0.0003403127 | 3328.785 | 12.3633 | 65.06112 | -0.0004501864 | 3312.952 | 12.64951 | 52.55944 | -0.0005430877 | 4100.964 | 10.52796 | 52.67859 | -0.0004598647 | 4091.689 | 10.02978 | 67.39508 | -0.0004473105 | 3198.221 | 9.980067 | 67.66591 | -0.0004831702 | 3185.421 | 9.931898 | 14.11749 | -0.0009249002 | 15267.89 | 11.00157 | 14.55648 | -0.0007658005 | 14807.46 | 10.25903 | 67.63406 | -0.0006149635 | 3186.921 | 10.88674 | 67.61622 | -0.0008682236 | 3187.762 | 11.41537 | 26.07113 | -0.0009498 | 8267.552 | 11.08046 | 26.47614 | -0.0008313656 | 8141.082 | 10.94051 | 66.48521 | -0.0005655214 | 3241.99 | 12.55601 | 66.50396 | -0.0004867837 | 3241.076 | 11.81807
49.97709 | -0.0001551956 | 4312.864 | 12.16404 | 49.96638 | -6.664544e-05 | 4313.789 | 11.89959 | 53.51064 | -0.0004557893 | 4028.066 | 12.35155 | 53.78014 | -0.0004383102 | 4007.881 | 12.3036 | 53.25692 | -0.0003083274 | 4047.256 | 12.31551 | 53.56659 | -0.0004096404 | 4023.859 | 12.58315 | 32.74178 | -0.0007934496 | 6583.161 | 10.40815 | 32.85863 | -0.0006643087 | 6559.749 | 9.926808 | 53.51064 | -0.0004557893 | 4028.066 | 9.906229 | 53.78014 | -0.0004383102 | 4007.881 | 9.860892 | 53.25692 | -0.0003083274 | 4047.256 | 10.95378 | 53.56659 | -0.0004096404 | 4023.859 | 10.19595 | 52.81062 | -0.0005831048 | 4081.459 | 10.79986 | 52.79611 | -0.0007745624 | 4082.581 | 11.29686 | 6.445544 | -0.0008012578 | 33440.84 | 10.95786 | 6.846996 | -0.0006907284 | 31480.14 | 10.83068 | 52.98345 | -0.0004787296 | 4068.146 | 12.48324 | 53.00111 | -0.0003891066 | 4066.79 | 11.75776
26.02989 | -0.0007471219 | 8280.65 | 12.04375 | 26.01807 | -0.0004060417 | 8284.411 | 11.83097 | 29.7405 | -0.0007590428 | 7247.505 | 12.23087 | 30.00742 | -0.0006836504 | 7183.037 | 12.19285 | 29.53474 | -0.0005749539 | 7297.996 | 12.22639 | 29.8446 | -0.0007380769 | 7222.224 | 12.46358 | 19.3566 | -0.0007864907 | 11135.45 | 10.28939 | 19.47152 | -0.0006758869 | 11069.73 | 9.822045 | 29.7405 | -0.0007590428 | 7247.505 | 9.783264 | 30.00742 | -0.0006836504 | 7183.037 | 9.75014 | 29.53474 | -0.0005749539 | 7297.996 | 10.86466 | 29.8446 | -0.0007380769 | 7222.224 | 10.08229 | 29.64112 | -0.001039214 | 7271.803 | 10.64501 | 29.62983 | -0.001204081 | 7274.574 | 11.11264 | 29.7405 | -0.0007590428 | 7247.505 | 10.84173 | 30.00742 | -0.0006836504 | 7183.037 | 10.72198 | 33.81338 | -0.000897117 | 6374.529 | 12.34688 | 33.82855 | -0.0007006973 | 6371.671 | 11.64915
18.68727 | -0.0005584955 | 11534.29 | 11.95383 | 18.67488 | -0.0003572702 | 11541.94 | 11.77059 | 18.33903 | -0.0005535558 | 11753.31 | 12.14285 | 18.60466 | -0.0005732626 | 11585.5 | 12.09998 | 18.36298 | -0.0005567893 | 11737.98 | 12.14009 | 18.67271 | -0.0006760582 | 11543.28 | 12.35406 | 18.68727 | -0.0005584955 | 11534.29 | 10.20506 | 18.67488 | -0.0003572702 | 11541.94 | 9.766668 | 18.33903 | -0.0005535558 | 11753.31 | 9.693588 | 18.60466 | -0.0005732626 | 11585.5 | 9.657272 | 18.36298 | -0.0005567893 | 11737.98 | 10.77836 | 18.67271 | -0.0006760582 | 11543.28 | 9.978172 | 13.94457 | -0.00114844 | 15457.23 | 10.4739 | 13.9324 | -0.001041241 | 15470.73 | 10.95333 | 18.33903 | -0.0005535558 | 11753.31 | 10.75704 | 18.60466 | -0.0005732626 | 11585.5 | 10.63083 | 10.37621 | -0.001349606 | 20772.94 | 12.14174 | 10.38851 | -0.001107812 | 20748.35 | 11.47744
[21 empty] | Color = start |  | Black = end
Pore entry size [nm]
M-PC-4w
M-PCC35-4w
M-PCC50-4w
M-PC-12w
M-PCC35-12w
M-PCC50-12w
D-PC-12w
D-PCC35-12w
D-PCC50-12w

## Not cumulative
Rapid_ref |  |  |  | Rapid_Cl |  |  |  | PCC35_ref |  |  |  | PCC35_Cl |  |  |  | PCC50_ref |  |  |  | PCC50_Cl |  |  |  | Rapid_ref |  |  |  | Rapid_Cl |  |  |  | PCC35_ref |  |  |  | PCC35_Cl |  |  |  | PCC50_ref |  |  |  | PCC50_Cl |  |  |  | Rapid_ref |  |  |  | Rapid_Cl |  |  |  | PCC35_ref |  |  |  | PCC35_Cl |  |  |  | PCC50_ref |  |  |  | PCC50_Cl
Pressure [psia] | Volume intruded [mL/g] | Diameter [nm] | Cumulative volume [mL/g] | Pressure [psia] | Volume intruded [mL/g] | Diameter [nm] | Cumulative volume [mL/g] | Pressure [psia] | Volume intruded [mL/g] | Diameter [nm] | Cumulative volume [mL/g] | Pressure [psia] | Volume intruded [mL/g] | Diameter [nm] | Cumulative volume [mL/g] | Pressure [psia] | Volume intruded [mL/g] | Diameter [nm] | Cumulative volume [mL/g] | Pressure [psia] | Volume intruded [mL/g] | Diameter [nm] | Cumulative volume [mL/g] | Pressure [psia] | Volume intruded [mL/g] | Diameter [nm] | Cumulative volume [mL/g] | Pressure [psia] | Volume intruded [mL/g] | Diameter [nm] | Cumulative volume [mL/g] | Pressure [psia] | Volume intruded [mL/g] | Diameter [nm] | Cumulative volume [mL/g] | Pressure [psia] | Volume intruded [mL/g] | Diameter [nm] | Cumulative volume [mL/g] | Pressure [psia] | Volume intruded [mL/g] | Diameter [nm] | Cumulative volume [mL/g] | Pressure [psia] | Volume intruded [mL/g] | Diameter [nm] | Cumulative volume [mL/g] | Pressure [psia] | Volume intruded [mL/g] | Diameter [nm] | Cumulative volume [mL/g] | Pressure [psia] | Volume intruded [mL/g] | Diameter [nm] | Cumulative volume [mL/g] | Pressure [psia] | Volume intruded [mL/g] | Diameter [nm] | Cumulative volume [mL/g] | Pressure [psia] | Volume intruded [mL/g] | Diameter [nm] | Cumulative volume [mL/g] | Pressure [psia] | Volume intruded [mL/g] | Diameter [nm] | Cumulative volume [mL/g] | Pressure [psia] | Volume intruded [mL/g] | Diameter [nm] | Cumulative volume [mL/g]
0.5288929 | 0 | 407.5389 | 0 | 0.5288929 | 0 | 407.5389 | 0 | 0.5286297 | 0 | 407.7418 | 0 | 0.5286297 | 0 | 407.7418 | 0 | 0.528523 | 0 | 407.824 | 0 | 0.528523 | 0 | 407.824 | 0 | 0.5305455 | 0 | 406.2694 | 0 | 0.5305455 | 0 | 406.2694 | 0 | 0.5310653 | 0 | 405.8717 | 0 | 0.5310653 | 0 | 405.8717 | 0 | 0.5300659 | 0 | 406.637 | 0 | 0.5300659 | 0 | 406.637 | 0 | 0.5294258 | 0 | 407.1286 | 0 | 0.5294258 | 0 | 407.1286 | 0 | 0.5275273 | 0 | 408.5938 | 0 | 0.5275273 | 0 | 408.5938 | 0 | 0.5292104 | 0 | 407.2943 | 0 | 0.5292104 | 0 | 407.2943 | 0
0.6277987 | 0.003327264 | 343.3336 | 0.003327264 | 0.6277987 | 0.002780816 | 343.3336 | 0.002780816 | 0.6269682 | 0.005897988 | 343.7884 | 0.005897988 | 0.6269682 | 0.003040196 | 343.7884 | 0.003040196 | 0.6286423 | 0.006009653 | 342.8729 | 0.006009653 | 0.6286423 | 0.002330265 | 342.8729 | 0.002330265 | 0.6310843 | 0.01120426 | 341.5461 | 0.01120426 | 0.6310843 | 0.008537547 | 341.5461 | 0.008537547 | 0.6287787 | 0.008547732 | 342.7985 | 0.008547732 | 0.6287787 | 0.007036444 | 342.7985 | 0.007036444 | 0.6297202 | 0.01170521 | 342.286 | 0.01170521 | 0.6297202 | 0.01317713 | 342.286 | 0.01317713 | 0.6281146 | 0.0089512 | 343.1609 | 0.0089512 | 0.6281146 | 0.007555993 | 343.1609 | 0.007555993 | 0.6288635 | 0.009529214 | 342.7523 | 0.009529214 | 0.6288635 | 0.01004456 | 342.7523 | 0.01004456 | 0.6285329 | 0.008175181 | 342.9325 | 0.008175181 | 0.6285329 | 0.007592774 | 342.9325 | 0.007592774
0.7276703 | 0.002618175 | 296.2116 | 0.002618175 | 0.7276703 | 0.002317347 | 296.2116 | 0.002317347 | 0.7278013 | 0.002635271 | 296.1583 | 0.002635271 | 0.7278013 | 0.002929643 | 296.1583 | 0.002929643 | 0.7270713 | 0.00371926 | 296.4556 | 0.00371926 | 0.7270713 | 0.002589183 | 296.4556 | 0.002589183 | 0.7286447 | 0.007320574 | 295.8155 | 0.007320574 | 0.7286447 | 0.006319127 | 295.8155 | 0.006319127 | 0.7299532 | 0.006877335 | 295.2852 | 0.006877335 | 0.7299532 | 0.006823933 | 295.2852 | 0.006823933 | 0.7267984 | 0.007807789 | 296.567 | 0.007807789 | 0.7267984 | 0.01065208 | 296.567 | 0.01065208 | 0.7280912 | 0.00723269 | 296.0404 | 0.00723269 | 0.7280912 | 0.006110006 | 296.0404 | 0.006110006 | 0.7283484 | 0.00622046 | 295.9358 | 0.00622046 | 0.7283484 | 0.004279249 | 295.9358 | 0.004279249 | 0.7288213 | 0.005865104 | 295.7438 | 0.005865104 | 0.7288213 | 0.006552667 | 295.7438 | 0.006552667
0.8281052 | 0.002072722 | 260.2862 | 0.002072722 | 0.8281052 | 0.001714836 | 260.2862 | 0.001714836 | 0.8258179 | 0.002844418 | 261.0072 | 0.002844418 | 0.8258179 | 0.002736177 | 261.0072 | 0.002736177 | 0.8274319 | 0.003151917 | 260.498 | 0.003151917 | 0.8274319 | 0.002019563 | 260.498 | 0.002019563 | 0.8263662 | 0.006094748 | 260.834 | 0.006094748 | 0.8263662 | 0.006464781 | 260.834 | 0.006464781 | 0.8262983 | 0.005050342 | 260.8554 | 0.005050342 | 0.8262983 | 0.004828702 | 260.8554 | 0.004828702 | 0.8283843 | 0.007160375 | 260.1986 | 0.007160375 | 0.8283843 | 0.009514958 | 260.1986 | 0.009514958 | 0.827746 | 0.006007317 | 260.3992 | 0.006007317 | 0.827746 | 0.005188543 | 260.3992 | 0.005188543 | 0.8279942 | 0.005941056 | 260.3211 | 0.005941056 | 0.8279942 | 0.006445728 | 260.3211 | 0.006445728 | 0.826856 | 0.005201129 | 260.6795 | 0.005201129 | 0.826856 | 0.004576469 | 260.6795 | 0.004576469
0.9259649 | 0.001581813 | 232.7781 | 0.001581813 | 0.9259649 | 0.001344062 | 232.7781 | 0.001344062 | 0.9262487 | 0.001945081 | 232.7068 | 0.001945081 | 0.9262487 | 0.003012558 | 232.7068 | 0.003012558 | 0.9273097 | 0.002542545 | 232.4406 | 0.002542545 | 0.9273097 | 0.001372267 | 232.4406 | 0.001372267 | 0.926744 | 0.005132422 | 232.5824 | 0.005132422 | 0.926744 | 0.004627306 | 232.5824 | 0.004627306 | 0.9256214 | 0.003954139 | 232.8645 | 0.003954139 | 0.9256214 | 0.004120333 | 232.8645 | 0.004120333 | 0.9283603 | 0.004298817 | 232.1775 | 0.004298817 | 0.9283603 | 0.004899625 | 232.1775 | 0.004899625 | 0.9253078 | 0.004871603 | 232.9435 | 0.004871603 | 0.9253078 | 0.004082788 | 232.9435 | 0.004082788 | 0.9270766 | 0.004499907 | 232.499 | 0.004499907 | 0.9270766 | 0.003133338 | 232.499 | 0.003133338 | 0.9266615 | 0.00395618 | 232.6032 | 0.00395618 | 0.9266615 | 0.003393343 | 232.6032 | 0.003393343
1.025997 | 0.00278181 | 210.0828 | 0.00278181 | 1.025997 | 0.001019632 | 210.0828 | 0.001019632 | 1.025714 | 0.001735933 | 210.1409 | 0.001735933 | 1.025714 | 0.001520099 | 210.1409 | 0.001520099 | 1.02598 | 0.0019752 | 210.0863 | 0.0019752 | 1.02598 | 0.001346375 | 210.0863 | 0.001346375 | 1.027363 | 0.003837857 | 209.8035 | 0.003837857 | 1.027363 | 0.003786994 | 209.8035 | 0.003786994 | 1.028808 | 0.003001496 | 209.5088 | 0.003001496 | 1.028808 | 0.003329322 | 209.5088 | 0.003329322 | 1.023507 | 0.003988056 | 210.5941 | 0.003988056 | 1.023507 | 0.003879558 | 210.5941 | 0.003879558 | 1.024882 | 0.003661176 | 210.3114 | 0.003661176 | 1.024882 | 0.003218031 | 210.3114 | 0.003218031 | 1.024388 | 0.003676396 | 210.4128 | 0.003676396 | 1.024388 | 0.003777914 | 210.4128 | 0.003777914 | 1.027594 | 0.00336137 | 209.7564 | 0.00336137 | 1.027594 | 0.003861394 | 209.7564 | 0.003861394
1.126513 | 0.001145452 | 191.3377 | 0.001145452 | 1.126513 | 0.0009732852 | 191.3377 | 0.0009732852 | 1.125259 | 0.001380379 | 191.5508 | 0.001380379 | 1.125259 | 0.001907031 | 191.5508 | 0.001907031 | 1.125053 | 0.001638997 | 191.586 | 0.001638997 | 1.125053 | 0.0009321058 | 191.586 | 0.0009321058 | 1.125085 | 0.003070287 | 191.5806 | 0.003070287 | 1.125085 | 0.002901871 | 191.5806 | 0.002901871 | 1.125395 | 0.002623044 | 191.5278 | 0.002623044 | 1.125395 | 0.002561929 | 191.5278 | 0.002561929 | 1.127507 | 0.002952199 | 191.1689 | 0.002952199 | 1.127507 | 0.003662173 | 191.1689 | 0.003662173 | 1.126469 | 0.003182983 | 191.3452 | 0.003182983 | 1.126469 | 0.002693508 | 191.3452 | 0.002693508 | 1.127254 | 0.002970526 | 191.212 | 0.002970526 | 1.127254 | 0.003240768 | 191.212 | 0.003240768 | 1.127882 | 0.002600566 | 191.1054 | 0.002600566 | 1.127882 | 0.002444251 | 191.1054 | 0.002444251
1.22727 | 0.001472724 | 175.6292 | 0.001472724 | 1.22727 | 0.0005561635 | 175.6292 | 0.0005561635 | 1.226334 | 0.001066657 | 175.7632 | 0.001066657 | 1.226334 | 0.001354269 | 175.7632 | 0.001354269 | 1.227587 | 0.001302792 | 175.5838 | 0.001302792 | 1.227587 | 0.0008803215 | 175.5838 | 0.0008803215 | 1.22659 | 0.002428737 | 175.7266 | 0.002428737 | 1.22659 | 0.002789829 | 175.7266 | 0.002789829 | 1.228099 | 0.002114093 | 175.5107 | 0.002114093 | 1.228099 | 0.00245567 | 175.5107 | 0.00245567 | 1.230703 | 0.002783865 | 175.1392 | 0.002783865 | 1.230703 | 0.002608668 | 175.1392 | 0.002608668 | 1.22878 | 0.002570294 | 175.4134 | 0.002570294 | 1.22878 | 0.002324918 | 175.4134 | 0.002324918 | 1.22867 | 0.002294067 | 175.429 | 0.002294067 | 1.22867 | 0.001951624 | 175.429 | 0.001951624 | 1.227446 | 0.002130248 | 175.6039 | 0.002130248 | 1.227446 | 0.002054209 | 175.6039 | 0.002054209
1.327785 | 0.0007636352 | 162.3338 | 0.0007636352 | 1.327785 | 0.000787898 | 162.3338 | 0.000787898 | 1.326604 | 0.0008784253 | 162.4784 | 0.0008784253 | 1.326604 | 0.001243716 | 162.4784 | 0.001243716 | 1.327223 | 0.001134688 | 162.4025 | 0.001134688 | 1.327223 | 0.0007508639 | 162.4025 | 0.0007508639 | 1.325035 | 0.00213087 | 162.6707 | 0.00213087 | 1.325035 | 0.002274439 | 162.6707 | 0.002274439 | 1.329675 | 0.001683451 | 162.103 | 0.001683451 | 1.329675 | 0.001664666 | 162.103 | 0.001664666 | 1.326815 | 0.001929294 | 162.4524 | 0.001929294 | 1.326815 | 0.001923062 | 162.4524 | 0.001923062 | 1.327066 | 0.001987495 | 162.4218 | 0.001987495 | 1.327066 | 0.001757869 | 162.4218 | 0.001757869 | 1.327833 | 0.001955844 | 162.3279 | 0.001955844 | 1.327833 | 0.001808386 | 162.3279 | 0.001808386 | 1.327976 | 0.001895096 | 162.3105 | 0.001895096 | 1.327976 | 0.001586162 | 162.3105 | 0.001586162
1.426932 | 0.001036363 | 151.0544 | 0.001036363 | 1.426932 | 0.0004171226 | 151.0544 | 0.0004171226 | 1.426391 | 0.0008993372 | 151.1117 | 0.0008993372 | 1.426391 | 0.001050249 | 151.1117 | 0.001050249 | 1.425733 | 0.0008615255 | 151.1815 | 0.0008615255 | 1.425733 | 0.0006990787 | 151.1815 | 0.0006990787 | 1.424125 | 0.001787186 | 151.3521 | 0.001787186 | 1.424125 | 0.00193831 | 151.3521 | 0.00193831 | 1.429803 | 0.001448546 | 150.7511 | 0.001448546 | 1.429803 | 0.001711883 | 150.7511 | 0.001711883 | 1.431943 | 0.001825698 | 150.5258 | 0.001825698 | 1.431943 | 0.00197323 | 150.5258 | 0.00197323 | 1.425996 | 0.001748402 | 151.1535 | 0.001748402 | 1.425996 | 0.001587752 | 151.1535 | 0.001587752 | 1.425628 | 0.001676437 | 151.1926 | 0.001676437 | 1.425628 | 0.001700956 | 151.1926 | 0.001700956 | 1.427299 | 0.00159077 | 151.0156 | 0.00159077 | 1.427299 | 0.00157316 | 151.0156 | 0.00157316
1.527609 | 0.0007090867 | 141.0992 | 0.0007090867 | 1.527609 | 0.000463469 | 141.0992 | 0.000463469 | 1.524086 | 0.0006901901 | 141.4254 | 0.0006901901 | 1.524086 | 0.0008291472 | 141.4254 | 0.0008291472 | 1.526013 | 0.0007774737 | 141.2468 | 0.0007774737 | 1.526013 | 0.0005696202 | 141.2468 | 0.0005696202 | 1.524584 | 0.001569513 | 141.3792 | 0.001569513 | 1.524584 | 0.001478944 | 141.3792 | 0.001478944 | 1.52961 | 0.001226693 | 140.9146 | 0.001226693 | 1.52961 | 0.001381315 | 140.9146 | 0.001381315 | 1.527733 | 0.001359563 | 141.0877 | 0.001359563 | 1.527733 | 0.001454834 | 141.0877 | 0.001454834 | 1.526376 | 0.001374803 | 141.2132 | 0.001374803 | 1.526376 | 0.001545221 | 141.2132 | 0.001545221 | 1.52463 | 0.001470558 | 141.3749 | 0.001470558 | 1.52463 | 0.001324952 | 141.3749 | 0.001324952 | 1.526138 | 0.001258783 | 141.2352 | 0.001258783 | 1.526138 | 0.001027107 | 141.2352 | 0.001027107
1.628285 | 0.0004909057 | 132.3751 | 0.0004909057 | 1.628285 | 0.0003707753 | 132.3751 | 0.0003707753 | 1.625884 | 0.0005437862 | 132.5706 | 0.0005437862 | 1.625884 | 0.0008291434 | 132.5706 | 0.0008291434 | 1.627661 | 0.0006303824 | 132.4259 | 0.0006303824 | 1.627661 | 0.0006731888 | 132.4259 | 0.0006731888 | 1.627698 | 0.001340382 | 132.4228 | 0.001340382 | 1.627698 | 0.001792666 | 132.4228 | 0.001792666 | 1.627082 | 0.001030948 | 132.473 | 0.001030948 | 1.627082 | 0.00113339 | 132.473 | 0.00113339 | 1.628514 | 0.001307774 | 132.3565 | 0.001307774 | 1.628514 | 0.001287613 | 132.3565 | 0.001287613 | 1.625628 | 0.001255259 | 132.5915 | 0.001255259 | 1.625628 | 0.001275871 | 132.5915 | 0.001275871 | 1.625724 | 0.001455855 | 132.5836 | 0.001455855 | 1.625724 | 0.001199622 | 132.5836 | 0.001199622 | 1.626266 | 0.001120459 | 132.5395 | 0.001120459 | 1.626266 | 0.001339134 | 132.5395 | 0.001339134
1.727191 | 0.0005454533 | 124.7948 | 0.0005454533 | 1.727191 | 0.0002317345 | 124.7948 | 0.0002317345 | 1.727522 | 0.0005856175 | 124.7708 | 0.0005856175 | 1.727522 | 0.0008567832 | 124.7708 | 0.0008567832 | 1.72778 | 0.0005043056 | 124.7522 | 0.0005043056 | 1.72778 | 0.0004660524 | 124.7522 | 0.0004660524 | 1.725742 | 0.001145631 | 124.8996 | 0.001145631 | 1.725742 | 0.001266066 | 124.8996 | 0.001266066 | 1.726888 | 0.001004852 | 124.8167 | 0.001004852 | 1.726888 | 0.0009326823 | 124.8167 | 0.0009326823 | 1.73171 | 0.001204189 | 124.4691 | 0.001204189 | 1.73171 | 0.0009364411 | 124.4691 | 0.0009364411 | 1.724316 | 0.001060996 | 125.0028 | 0.001060996 | 1.724316 | 0.00111993 | 125.0028 | 0.00111993 | 1.725934 | 0.001117621 | 124.8857 | 0.001117621 | 1.725934 | 0.001056384 | 124.8857 | 0.001056384 | 1.727922 | 0.0009959564 | 124.742 | 0.0009959564 | 1.727922 | 0.001079109 | 124.742 | 0.001079109
1.826177 | 0.0005454533 | 118.0304 | 0.0005454533 | 1.826177 | 0.000324429 | 118.0304 | 0.000324429 | 1.826424 | 0.0003973804 | 118.0144 | 0.0003973804 | 1.826424 | 0.0005527604 | 118.0144 | 0.0005527604 | 1.826129 | 0.0004202556 | 118.0335 | 0.0004202556 | 1.826129 | 0.000336593 | 118.0335 | 0.000336593 | 1.825154 | 0.0009737834 | 118.0966 | 0.0009737834 | 1.825154 | 0.0009075329 | 118.0966 | 0.0009075329 | 1.825809 | 0.0007830001 | 118.0542 | 0.0007830001 | 1.825809 | 0.0008146204 | 118.0542 | 0.0008146204 | 1.829191 | 0.001009963 | 117.8359 | 0.001009963 | 1.829191 | 0.0009364486 | 117.8359 | 0.0009364486 | 1.826225 | 0.0009713322 | 118.0273 | 0.0009713322 | 1.826225 | 0.0009923466 | 118.0273 | 0.0009923466 | 1.827028 | 0.0009852722 | 117.9754 | 0.0009852722 | 1.827028 | 0.0008594356 | 117.9754 | 0.0008594356 | 1.827647 | 0.0009129643 | 117.9354 | 0.0009129643 | 1.827647 | 0.0008060895 | 117.9354 | 0.0008060895
1.928222 | 0.0004363637 | 111.784 | 0.0004363637 | 1.928222 | 0.0002317345 | 111.784 | 0.0002317345 | 1.925728 | 0.0003137216 | 111.9288 | 0.0003137216 | 1.925728 | 0.0005251262 | 111.9288 | 0.0005251262 | 1.926167 | 0.0004202574 | 111.9032 | 0.0004202574 | 1.926167 | 0.000414269 | 111.9032 | 0.000414269 | 1.926014 | 0.0009050481 | 111.9121 | 0.0009050481 | 1.926014 | 0.0009747632 | 111.9121 | 0.0009747632 | 1.927788 | 0.0006916411 | 111.8092 | 0.0006916411 | 1.927788 | 0.0007083677 | 111.8092 | 0.0007083677 | 1.932789 | 0.0008804761 | 111.5199 | 0.0008804761 | 1.932789 | 0.0007525012 | 111.5199 | 0.0007525012 | 1.926685 | 0.0009115599 | 111.8732 | 0.0009115599 | 1.926685 | 0.0007796958 | 111.8732 | 0.0007796958 | 1.926835 | 0.0008088052 | 111.8645 | 0.0008088052 | 1.926835 | 0.0008415245 | 111.8645 | 0.0008415245 | 1.927211 | 0.0007193089 | 111.8426 | 0.0007193089 | 1.927211 | 0.0008190796 | 111.8426 | 0.0008190796
2.026484 | 0.0002727266 | 106.3637 | 0.0002727266 | 2.026484 | 4.634727e-05 | 106.3637 | 4.634727e-05 | 2.025435 | 0.0003346391 | 106.4188 | 0.0003346391 | 2.025435 | 0.0004145727 | 106.4188 | 0.0004145727 | 2.02685 | 0.0003572181 | 106.3445 | 0.0003572181 | 2.02685 | 0.0003883783 | 106.3445 | 0.0003883783 | 2.025909 | 0.0007790327 | 106.3939 | 0.0007790327 | 2.025909 | 0.0008851252 | 106.3939 | 0.0008851252 | 2.026226 | 0.0006264038 | 106.3773 | 0.0006264038 | 2.026226 | 0.0006257258 | 106.3773 | 0.0006257258 | 2.025118 | 0.0007509999 | 106.4355 | 0.0007509999 | 2.025118 | 0.0007692203 | 106.4355 | 0.0007692203 | 2.024247 | 0.0007172897 | 106.4813 | 0.0007172897 | 2.024247 | 0.0007088184 | 106.4813 | 0.0007088184 | 2.025515 | 0.0007646903 | 106.4146 | 0.0007646903 | 2.025515 | 0.0007699095 | 106.4146 | 0.0007699095 | 2.026614 | 0.0006224737 | 106.3569 | 0.0006224737 | 2.026614 | 0.0005200505 | 106.3569 | 0.0005200505
2.2082 | 0.0003272723 | 97.61089 | 0.0003272723 | 2.2082 | 0.0003244299 | 97.61089 | 0.0003244299 | 2.207948 | 0.0005647 | 97.62202 | 0.0005647 | 2.207948 | 0.0008291434 | 97.62202 | 0.0008291434 | 2.208578 | 0.0006934199 | 97.59421 | 0.0006934199 | 2.208578 | 0.0006214045 | 97.59421 | 0.0006214045 | 2.209439 | 0.001179993 | 97.55616 | 0.001179993 | 2.209439 | 0.001546167 | 97.55616 | 0.001546167 | 2.208694 | 0.001122296 | 97.58908 | 0.001122296 | 2.208694 | 0.001275055 | 97.58908 | 0.001275055 | 2.209213 | 0.001463149 | 97.56616 | 0.001463149 | 2.209213 | 0.001438119 | 97.56616 | 0.001438119 | 2.208745 | 0.001255259 | 97.58683 | 0.001255259 | 2.208745 | 0.001148287 | 97.58683 | 0.001148287 | 2.210882 | 0.001294095 | 97.49248 | 0.001294095 | 2.210882 | 0.001324948 | 97.49248 | 0.001324948 | 2.211496 | 0.001466278 | 97.46543 | 0.001466278 | 2.211496 | 0.001274131 | 97.46543 | 0.001274131
2.408104 | 0.0004909094 | 89.50792 | 0.0004909094 | 2.408104 | 0.0004171226 | 89.50792 | 0.0004171226 | 2.406396 | 0.0004810411 | 89.57146 | 0.0004810411 | 2.406396 | 0.0005804002 | 89.57146 | 0.0005804002 | 2.408977 | 0.0004622806 | 89.47549 | 0.0004622806 | 2.408977 | 0.0004401598 | 89.47549 | 0.0004401598 | 2.408826 | 0.001053981 | 89.48109 | 0.001053981 | 2.408826 | 0.001086798 | 89.48109 | 0.001086798 | 2.408709 | 0.0008351989 | 89.48546 | 0.0008351989 | 2.408709 | 0.0007319786 | 89.48546 | 0.0007319786 | 2.402886 | 0.001009963 | 89.7023 | 0.001009963 | 2.402886 | 0.0008695535 | 89.7023 | 0.0008695535 | 2.410228 | 0.00104605 | 89.42906 | 0.00104605 | 2.410228 | 0.001020696 | 89.42906 | 0.001020696 | 2.408725 | 0.000897035 | 89.48485 | 0.000897035 | 2.408725 | 0.0009489581 | 89.48485 | 0.0009489581 | 2.407887 | 0.0008576326 | 89.51598 | 0.0008576326 | 2.407887 | 0.0009100921 | 89.51598 | 0.0009100921
2.60825 | 0.0005454514 | 82.63948 | 0.0005454514 | 2.60825 | 0.0003244272 | 82.63948 | 0.0003244272 | 2.605004 | 0.0003764685 | 82.74244 | 0.0003764685 | 2.605004 | 0.0004422106 | 82.74244 | 0.0004422106 | 2.606801 | 0.0003572162 | 82.68541 | 0.0003572162 | 2.606801 | 0.0004142709 | 82.68541 | 0.0004142709 | 2.606442 | 0.0008821376 | 82.69678 | 0.0008821376 | 2.606442 | 0.0009075366 | 82.69678 | 0.0009075366 | 2.607435 | 0.0006916486 | 82.66528 | 0.0006916486 | 2.607435 | 0.0007792078 | 82.66528 | 0.0007792078 | 2.604448 | 0.0009063743 | 82.76011 | 0.0009063743 | 2.604448 | 0.0009866096 | 82.76011 | 0.0009866096 | 2.607363 | 0.0008368455 | 82.66757 | 0.0008368455 | 2.607363 | 0.0008222274 | 82.66757 | 0.0008222274 | 2.605119 | 0.0007793978 | 82.73878 | 0.0007793978 | 2.605119 | 0.000805717 | 82.73878 | 0.000805717 | 2.60621 | 0.0008299686 | 82.70415 | 0.0008299686 | 2.60621 | 0.0007540807 | 82.70415 | 0.0007540807
2.80759 | 0.0003272723 | 76.77202 | 0.0003272723 | 2.80759 | 0.0001853872 | 76.77202 | 0.0001853872 | 2.806992 | 0.0003137216 | 76.78838 | 0.0003137216 | 2.806992 | 0.0004145708 | 76.78838 | 0.0004145708 | 2.807281 | 0.0003362037 | 76.78049 | 0.0003362037 | 2.807281 | 0.0003107022 | 76.78049 | 0.0003107022 | 2.80422 | 0.0007446632 | 76.8643 | 0.0007446632 | 2.80422 | 0.0007730871 | 76.8643 | 0.0007730871 | 2.808577 | 0.0005741939 | 76.74505 | 0.0005741939 | 2.808577 | 0.0006021075 | 76.74505 | 0.0006021075 | 2.8077 | 0.0007380508 | 76.76902 | 0.0007380508 | 2.8077 | 0.0006688908 | 76.76902 | 0.0006688908 | 2.806271 | 0.0006724559 | 76.80813 | 0.0006724559 | 2.806271 | 0.0006662868 | 76.80813 | 0.0006662868 | 2.803204 | 0.0006764568 | 76.89217 | 0.0006764568 | 2.803204 | 0.0006982833 | 76.89217 | 0.0006982833 | 2.806063 | 0.0006639734 | 76.81382 | 0.0006639734 | 2.806063 | 0.0006630644 | 76.81382 | 0.0006630644
3.00669 | 0 | 71.68827 | 0 | 3.00669 | 0 | 71.68827 | 0 | 3.00552 | 0.000271894 | 71.71617 | 0.000271894 | 3.00552 | 0.0004422124 | 71.71617 | 0.0004422124 | 3.006151 | 0.0002731699 | 71.70112 | 0.0002731699 | 3.006151 | 0.0003107004 | 71.70112 | 0.0003107004 | 3.004814 | 0.0006300919 | 71.73301 | 0.0006300919 | 3.004814 | 0.0006162226 | 71.73301 | 0.0006162226 | 3.007948 | 0.0004567504 | 71.65829 | 0.0004567504 | 3.007948 | 0.0005194731 | 71.65829 | 0.0005194731 | 3.008377 | 0.0006085671 | 71.64807 | 0.0006085671 | 3.008377 | 0.0006521717 | 71.64807 | 0.0006521717 | 3.006144 | 0.0006276332 | 71.7013 | 0.0006276332 | 3.006144 | 0.0005670562 | 71.7013 | 0.0005670562 | 3.005715 | 0.0005588122 | 71.71152 | 0.0005588122 | 3.005715 | 0.0005550496 | 71.71152 | 0.0005550496 | 3.005754 | 0.0005256496 | 71.71059 | 0.0005256496 | 3.005754 | 0.0004810505 | 71.71059 | 0.0004810505
3.207399 | 0.0004909076 | 67.20224 | 0.0004909076 | 3.207399 | 0.0003707772 | 67.20224 | 0.0003707772 | 3.205979 | 0.000209149 | 67.232 | 0.000209149 | 3.205979 | 0.0002763811 | 67.232 | 0.0002763811 | 3.208079 | 0.0002101269 | 67.18799 | 0.0002101269 | 3.208079 | 0.0002848096 | 67.18799 | 0.0002848096 | 3.208065 | 0.0005040765 | 67.18828 | 0.0005040765 | 3.208065 | 0.0005265996 | 67.18828 | 0.0005265996 | 3.208204 | 0.0004045516 | 67.18538 | 0.0004045516 | 3.208204 | 0.0004132129 | 67.18538 | 0.0004132129 | 3.207685 | 0.0005179308 | 67.19625 | 0.0005179308 | 3.207685 | 0.0005016699 | 67.19625 | 0.0005016699 | 3.206097 | 0.0005080812 | 67.22953 | 0.0005080812 | 3.206097 | 0.0004536435 | 67.22953 | 0.0004536435 | 3.206616 | 0.0004852861 | 67.21865 | 0.0004852861 | 3.206616 | 0.0005013347 | 67.21865 | 0.0005013347 | 3.207538 | 0.0004564747 | 67.19932 | 0.0004564747 | 3.207538 | 0.0004420467 | 67.19932 | 0.0004420467
3.406257 | 0 | 63.27896 | 0 | 3.406257 | 0 | 63.27896 | 0 | 3.406841 | 0.0001673177 | 63.26811 | 0.0001673177 | 3.406841 | 0.0002763811 | 63.26811 | 0.0002763811 | 3.405259 | 0.00025215 | 63.2975 | 0.00025215 | 3.405259 | 0.0001812428 | 63.2975 | 0.0001812428 | 3.406728 | 0.000469707 | 63.27021 | 0.000469707 | 3.406728 | 0.0004705712 | 63.27021 | 0.0004705712 | 3.406931 | 0.0003392994 | 63.26644 | 0.0003392994 | 3.406931 | 0.0003305711 | 63.26644 | 0.0003305711 | 3.407556 | 0.0004531853 | 63.25483 | 0.0004531853 | 3.407556 | 0.0004347712 | 63.25483 | 0.0004347712 | 3.405648 | 0.0004483014 | 63.29028 | 0.0004483014 | 3.405648 | 0.0004252866 | 63.29028 | 0.0004252866 | 3.40623 | 0.0003970489 | 63.27946 | 0.0003970489 | 3.40623 | 0.0003939047 | 63.27946 | 0.0003939047 | 3.405942 | 0.0004288182 | 63.28482 | 0.0004288182 | 3.405942 | 0.0003770366 | 63.28482 | 0.0003770366
3.607931 | 0.00043636 | 59.74182 | 0.00043636 | 3.607931 | 0.0002780799 | 59.74182 | 0.0002780799 | 3.606495 | 0.0001882333 | 59.76561 | 0.0001882333 | 3.606495 | 0.0002487451 | 59.76561 | 0.0002487451 | 3.60751 | 0.0001891181 | 59.7488 | 0.0001891181 | 3.60751 | 0.0002330281 | 59.7488 | 0.0002330281 | 3.607242 | 0.0003895089 | 59.75323 | 0.0003895089 | 3.607242 | 0.000414554 | 59.75323 | 0.000414554 | 3.609843 | 0.0003392957 | 59.71018 | 0.0003392957 | 3.609843 | 0.000354182 | 59.71018 | 0.000354182 | 3.606462 | 0.0003755018 | 59.76616 | 0.0003755018 | 3.606462 | 0.0003344491 | 59.76616 | 0.0003344491 | 3.606165 | 0.0003735907 | 59.77109 | 0.0003735907 | 3.606165 | 0.0003544092 | 59.77109 | 0.0003544092 | 3.606809 | 0.0003970489 | 59.76041 | 0.0003970489 | 3.606809 | 0.0003760047 | 59.76041 | 0.0003760047 | 3.606358 | 0.0003596544 | 59.76789 | 0.0003596544 | 3.606358 | 0.0003640428 | 59.76789 | 0.0003640428
3.807996 | 0.0001636371 | 56.6031 | 0.0001636371 | 3.807996 | 4.634727e-05 | 56.6031 | 4.634727e-05 | 3.806311 | 0.0001673214 | 56.62816 | 0.0001673214 | 3.806311 | 0.0002211034 | 56.62816 | 0.0002211034 | 3.807104 | 0.0001681 | 56.61636 | 0.0001681 | 3.807104 | 0.0002071355 | 56.61636 | 0.0002071355 | 3.806952 | 0.000320781 | 56.61863 | 0.000320781 | 3.806952 | 0.0003137179 | 56.61863 | 0.0003137179 | 3.807041 | 0.000261005 | 56.6173 | 0.000261005 | 3.807041 | 0.000283353 | 56.6173 | 0.000283353 | 3.806414 | 0.0003366545 | 56.62663 | 0.0003366545 | 3.806414 | 0.0003177226 | 56.62663 | 0.0003177226 | 3.806601 | 0.0003287643 | 56.62385 | 0.0003287643 | 3.806601 | 0.0003118776 | 56.62385 | 0.0003118776 | 3.807872 | 0.0003088191 | 56.60495 | 0.0003088191 | 3.807872 | 0.0002685711 | 56.60495 | 0.0002685711 | 3.808222 | 0.000290487 | 56.59974 | 0.000290487 | 3.808222 | 0.0002600215 | 56.59974 | 0.0002600215
4.008061 | 0.0001090895 | 53.77772 | 0.0001090895 | 4.008061 | 9.269547e-05 | 53.77772 | 9.269547e-05 | 4.006046 | 0.000146402 | 53.80478 | 0.000146402 | 4.006046 | 0.0001934674 | 53.80478 | 0.0001934674 | 4.008067 | 0.0001050644 | 53.77764 | 0.0001050644 | 4.008067 | 0.000181241 | 53.77764 | 0.000181241 | 4.007305 | 0.000297863 | 53.78787 | 0.000297863 | 4.007305 | 0.0003137104 | 53.78787 | 0.0003137104 | 4.005687 | 0.0002348982 | 53.80959 | 0.0002348982 | 4.005687 | 0.000259731 | 53.80959 | 0.000259731 | 4.006447 | 0.0002719127 | 53.79939 | 0.0002719127 | 4.006447 | 0.0003177226 | 53.79939 | 0.0003177226 | 4.007118 | 0.000283923 | 53.79038 | 0.000283923 | 4.007118 | 0.0002835356 | 53.79038 | 0.0002835356 | 4.007002 | 0.0002794042 | 53.79193 | 0.0002794042 | 4.007002 | 0.0002685674 | 53.79193 | 0.0002685674 | 4.008155 | 0.0003043264 | 53.77646 | 0.0003043264 | 4.008155 | 0.0002730265 | 53.77646 | 0.0002730265
4.495589 | 0.0003272742 | 47.94575 | 0.0003272742 | 4.495589 | 0.0001853881 | 47.94575 | 0.0001853881 | 4.492507 | 0.0002928097 | 47.97864 | 0.0002928097 | 4.492507 | 0.0003592949 | 47.97864 | 0.0003592949 | 4.493935 | 0.0003151894 | 47.9634 | 0.0003151894 | 4.493935 | 0.0003365949 | 47.9634 | 0.0003365949 | 4.492209 | 0.0006071851 | 47.98182 | 0.0006071851 | 4.492209 | 0.0006610416 | 47.98182 | 0.0006610416 | 4.49514 | 0.0005350485 | 47.95054 | 0.0005350485 | 4.49514 | 0.0005312748 | 47.95054 | 0.0005312748 | 4.496909 | 0.000673309 | 47.93168 | 0.000673309 | 4.496909 | 0.0006521642 | 47.93168 | 0.0006521642 | 4.493961 | 0.0005977415 | 47.96312 | 0.0005977415 | 4.493961 | 0.000595402 | 47.96312 | 0.000595402 | 4.492032 | 0.0006176382 | 47.98372 | 0.0006176382 | 4.492032 | 0.0005550496 | 47.98372 | 0.0005550496 | 4.495914 | 0.0005948059 | 47.94229 | 0.0005948059 | 4.495914 | 0.0005850568 | 47.94229 | 0.0005850568
4.994143 | 5.45457e-05 | 43.15944 | 5.45457e-05 | 4.994143 | 4.634634e-05 | 43.15944 | 4.634634e-05 | 4.995869 | 0.0002509765 | 43.14453 | 0.0002509765 | 4.995869 | 0.0003316589 | 43.14453 | 0.0003316589 | 4.993806 | 0.0002521556 | 43.16235 | 0.0002521556 | 4.993806 | 0.000258917 | 43.16235 | 0.000258917 | 4.994662 | 0.0004582517 | 43.15495 | 0.0004582517 | 4.994662 | 0.000459373 | 43.15495 | 0.000459373 | 4.994814 | 0.0003653988 | 43.15363 | 0.0003653988 | 4.994814 | 0.0003777929 | 43.15363 | 0.0003777929 | 4.995179 | 0.0003884472 | 43.15049 | 0.0003884472 | 4.995179 | 0.0004347861 | 43.15049 | 0.0004347861 | 4.994569 | 0.0004483089 | 43.15575 | 0.0004483089 | 4.994569 | 0.0004536398 | 43.15575 | 0.0004536398 | 4.995332 | 0.0004558712 | 43.14916 | 0.0004558712 | 4.995332 | 0.0004834309 | 43.14916 | 0.0004834309 | 4.993412 | 0.0004288182 | 43.16575 | 0.0004288182 | 4.993412 | 0.0004030429 | 43.16575 | 0.0004030429
5.493823 | 0.0004909076 | 39.23396 | 0.0004909076 | 5.493823 | 0.0002780799 | 39.23396 | 0.0002780799 | 5.494964 | 0.0002091471 | 39.22581 | 0.0002091471 | 5.494964 | 0.0002487414 | 39.22581 | 0.0002487414 | 5.492793 | 0.0002311412 | 39.24131 | 0.0002311412 | 5.492793 | 0.0002848115 | 39.24131 | 0.0002848115 | 5.492526 | 0.0003780574 | 39.24322 | 0.0003780574 | 5.492526 | 0.0003921464 | 39.24322 | 0.0003921464 | 5.493523 | 0.0003132001 | 39.23609 | 0.0003132001 | 5.493523 | 0.0003423803 | 39.23609 | 0.0003423803 | 5.494737 | 0.0003754981 | 39.22743 | 0.0003754981 | 5.494737 | 0.0003846064 | 39.22743 | 0.0003846064 | 5.493969 | 0.0003885366 | 39.23291 | 0.0003885366 | 5.493969 | 0.0003685877 | 39.23291 | 0.0003685877 | 5.493883 | 0.0003676377 | 39.23353 | 0.0003676377 | 5.493883 | 0.0003401935 | 39.23353 | 0.0003401935 | 5.493888 | 0.0003734864 | 39.23349 | 0.0003734864 | 5.493888 | 0.0003510416 | 39.23349 | 0.0003510416
5.993582 | 0.0001636334 | 35.96253 | 0.0001636334 | 5.993582 | 0.0001390427 | 35.96253 | 0.0001390427 | 5.99229 | 0.0001882371 | 35.97029 | 0.0001882371 | 5.99229 | 0.0002487432 | 35.97029 | 0.0002487432 | 5.994515 | 0.0001891144 | 35.95694 | 0.0001891144 | 5.994515 | 0.000258917 | 35.95694 | 0.000258917 | 5.992644 | 0.0002864078 | 35.96816 | 0.0002864078 | 5.992644 | 0.0002913028 | 35.96816 | 0.0002913028 | 5.994244 | 0.0002740473 | 35.95856 | 0.0002740473 | 5.994244 | 0.0002715401 | 35.95856 | 0.0002715401 | 5.994456 | 0.0003237016 | 35.95729 | 0.0003237016 | 5.994456 | 0.0003177226 | 35.95729 | 0.0003177226 | 5.990794 | 0.000313811 | 35.97927 | 0.000313811 | 5.990794 | 0.0002977028 | 35.97927 | 0.0002977028 | 5.994286 | 0.0002941117 | 35.95831 | 0.0002941117 | 5.994286 | 0.0003043786 | 35.95831 | 0.0003043786 | 5.996377 | 0.000304319 | 35.94577 | 0.000304319 | 5.996377 | 0.0003120266 | 35.94577 | 0.0003120266
6.495355 | 0.0001636371 | 33.18439 | 0.0001636371 | 6.495355 | 9.269267e-05 | 33.18439 | 9.269267e-05 | 6.493076 | 0.000146402 | 33.19604 | 0.000146402 | 6.493076 | 0.0001381915 | 33.19604 | 0.0001381915 | 6.491972 | 0.0001470875 | 33.20168 | 0.0001470875 | 6.491972 | 0.0001812428 | 33.20168 | 0.0001812428 | 6.493567 | 0.0002749525 | 33.19352 | 0.0002749525 | 6.493567 | 0.0002688989 | 33.19352 | 0.0002688989 | 6.498748 | 0.0002218522 | 33.16706 | 0.0002218522 | 6.498748 | 0.0002479292 | 33.16706 | 0.0002479292 | 6.492887 | 0.000258971 | 33.197 | 0.000258971 | 6.492887 | 0.0002508387 | 33.197 | 0.0002508387 | 6.494542 | 0.0002689883 | 33.18855 | 0.0002689883 | 6.494542 | 0.0002551712 | 33.18855 | 0.0002551712 | 6.495492 | 0.0002499968 | 33.18369 | 0.0002499968 | 6.495492 | 0.0002506673 | 33.18369 | 0.0002506673 | 6.492828 | 0.000262823 | 33.19731 | 0.000262823 | 6.492828 | 0.0002470277 | 33.19731 | 0.0002470277
6.991977 | 0.0002181828 | 30.82739 | 0.0002181828 | 6.991977 | 0 | 30.82739 | 0 | 6.992011 | 0.0001254883 | 30.82724 | 0.0001254883 | 6.992011 | 0.0002211053 | 30.82724 | 0.0002211053 | 6.993856 | 0.0001260787 | 30.81911 | 0.0001260787 | 6.993856 | 0.0001553521 | 30.81911 | 0.0001553521 | 6.991834 | 0.0001947545 | 30.82802 | 0.0001947545 | 6.991834 | 0.0002128817 | 30.82802 | 0.0002128817 | 6.995203 | 0.0001957491 | 30.81317 | 0.0001957491 | 6.995203 | 0.0001888946 | 30.81317 | 0.0001888946 | 6.99486 | 0.00022012 | 30.81468 | 0.00022012 | 6.99486 | 0.0002173856 | 30.81468 | 0.0002173856 | 6.99193 | 0.0002390929 | 30.8276 | 0.0002390929 | 6.99193 | 0.0002551787 | 30.8276 | 0.0002551787 | 6.993239 | 0.0002352893 | 30.82183 | 0.0002352893 | 6.993239 | 0.0002327636 | 30.82183 | 0.0002327636 | 6.993546 | 0.0002074912 | 30.82047 | 0.0002074912 | 6.993546 | 0.0002210177 | 30.82047 | 0.0002210177
7.489323 | 0.0001090895 | 28.78023 | 0.0001090895 | 7.489323 | 0.0001853872 | 28.78023 | 0.0001853872 | 7.493119 | 0.000125492 | 28.76564 | 0.000125492 | 7.493119 | 0.0001658294 | 28.76564 | 0.0001658294 | 7.494613 | 0.000126075 | 28.75991 | 0.000126075 | 7.494613 | 0.0001553521 | 28.75991 | 0.0001553521 | 7.492596 | 0.0002062134 | 28.76765 | 0.0002062134 | 7.492596 | 0.0001904741 | 28.76765 | 0.0001904741 | 7.492866 | 0.0001696497 | 28.76662 | 0.0001696497 | 7.492866 | 0.000188902 | 28.76662 | 0.000188902 | 7.492406 | 0.0001942217 | 28.76838 | 0.0001942217 | 7.492406 | 0.000217393 | 28.76838 | 0.000217393 | 7.492779 | 0.0001942664 | 28.76695 | 0.0001942664 | 7.492779 | 0.0001984686 | 28.76695 | 0.0001984686 | 7.492273 | 0.0001911707 | 28.76889 | 0.0001911707 | 7.492273 | 0.0001790486 | 28.76889 | 0.0001790486 | 7.494585 | 0.0001936592 | 28.76002 | 0.0001936592 | 7.494585 | 0.0001950227 | 28.76002 | 0.0001950227
7.992865 | 0 | 26.9671 | 0 | 7.992865 | 4.63482e-05 | 26.9671 | 4.63482e-05 | 7.989398 | 0.0001254864 | 26.9788 | 0.0001254864 | 7.989398 | 0.0001381896 | 26.9788 | 0.0001381896 | 7.99376 | 0.0001260769 | 26.96408 | 0.0001260769 | 7.99376 | 0.0001553502 | 26.96408 | 0.0001553502 | 7.988931 | 0.0001833066 | 26.98038 | 0.0001833066 | 7.988931 | 0.0001904666 | 26.98038 | 0.0001904666 | 7.993184 | 0.0001566 | 26.96602 | 0.0001566 | 7.993184 | 0.000153482 | 26.96602 | 0.000153482 | 7.992608 | 0.0001812689 | 26.96797 | 0.0001812689 | 7.992608 | 0.0001504943 | 26.96797 | 0.0001504943 | 7.993146 | 0.0001942664 | 26.96615 | 0.0001942664 | 7.993146 | 0.0001842901 | 26.96615 | 0.0001842901 | 7.992595 | 0.0001764707 | 26.96801 | 0.0001764707 | 7.992595 | 0.0001790449 | 26.96801 | 0.0001790449 | 7.989507 | 0.0002074949 | 26.97843 | 0.0002074949 | 7.989507 | 0.0001820177 | 26.97843 | 0.0001820177
8.487958 | 0 | 25.39414 | 0 | 8.487958 | 0 | 25.39414 | 0 | 8.488976 | 8.366071e-05 | 25.39109 | 8.366071e-05 | 8.488976 | 8.291565e-05 | 25.39109 | 8.291565e-05 | 8.49323 | 0.0001050644 | 25.37838 | 0.0001050644 | 8.49323 | 0.0001553502 | 25.37838 | 0.0001553502 | 8.493396 | 0.0001718365 | 25.37788 | 0.0001718365 | 8.493396 | 0.000168059 | 25.37788 | 0.000168059 | 8.494469 | 0.0001435466 | 25.37468 | 0.0001435466 | 8.494469 | 0.0001534708 | 25.37468 | 0.0001534708 | 8.496111 | 0.0001553856 | 25.36977 | 0.0001553856 | 8.496111 | 0.0001672283 | 25.36977 | 0.0001672283 | 8.490615 | 0.0001643822 | 25.38619 | 0.0001643822 | 8.490615 | 0.0001701191 | 25.38619 | 0.0001701191 | 8.49 | 0.0001470521 | 25.38803 | 0.0001470521 | 8.49 | 0.0001432449 | 25.38803 | 0.0001432449 | 8.493686 | 0.0001521595 | 25.37702 | 0.0001521595 | 8.493686 | 0.0001560152 | 25.37702 | 0.0001560152
8.991017 | 0.0001636352 | 23.9733 | 0.0001636352 | 8.991017 | 4.634634e-05 | 23.9733 | 4.634634e-05 | 8.989602 | 0.0001045726 | 23.97708 | 0.0001045726 | 8.989602 | 0.0001381896 | 23.97708 | 0.0001381896 | 8.990686 | 8.405186e-05 | 23.97419 | 8.405186e-05 | 8.990686 | 0.0001035668 | 23.97419 | 0.0001035668 | 8.993434 | 0.0001489334 | 23.96686 | 0.0001489334 | 8.993434 | 0.0001456589 | 23.96686 | 0.0001456589 | 8.9902 | 0.0001566 | 23.97548 | 0.0001566 | 8.9902 | 0.0001416802 | 23.97548 | 0.0001416802 | 8.993495 | 0.000142429 | 23.9667 | 0.000142429 | 8.993495 | 0.0001170486 | 23.9667 | 0.0001170486 | 8.98913 | 0.0001344904 | 23.97834 | 0.0001344904 | 8.98913 | 0.0001275875 | 23.97834 | 0.0001275875 | 8.995573 | 0.0001470596 | 23.96116 | 0.0001470596 | 8.995573 | 0.0001432337 | 23.96116 | 0.0001432337 | 8.988608 | 0.0001244955 | 23.97973 | 0.0001244955 | 8.988608 | 0.0001430139 | 23.97973 | 0.0001430139
9.489491 | 0.0002181828 | 22.71401 | 0.0002181828 | 9.489491 | 0.0001853872 | 22.71401 | 0.0001853872 | 9.491595 | 8.366071e-05 | 22.70897 | 8.366071e-05 | 9.491595 | 0.0001105536 | 22.70897 | 0.0001105536 | 9.487258 | 6.303936e-05 | 22.71936 | 6.303936e-05 | 9.487258 | 0.0001035687 | 22.71936 | 0.0001035687 | 9.489527 | 0.0001145639 | 22.71392 | 0.0001145639 | 9.489527 | 0.0001120418 | 22.71392 | 0.0001120418 | 9.493013 | 6.525218e-05 | 22.70558 | 6.525218e-05 | 9.493013 | 0.0001062527 | 22.70558 | 0.0001062527 | 9.486694 | 0.0001165345 | 22.72071 | 0.0001165345 | 9.486694 | 0.0001337826 | 22.72071 | 0.0001337826 | 9.493521 | 0.0001195483 | 22.70437 | 0.0001195483 | 9.493521 | 0.0001417622 | 22.70437 | 0.0001417622 | 9.492353 | 0.0001323447 | 22.70716 | 0.0001323447 | 9.492353 | 0.0001253374 | 22.70716 | 0.0001253374 | 9.489809 | 0.0001383275 | 22.71325 | 0.0001383275 | 9.489809 | 0.0001170151 | 22.71325 | 0.0001170151
9.992871 | 5.454384e-05 | 21.56982 | 5.454384e-05 | 9.992871 | 4.63482e-05 | 21.56982 | 4.63482e-05 | 9.990209 | 0.0001254883 | 21.57556 | 0.0001254883 | 9.990209 | 0.0001105536 | 21.57556 | 0.0001105536 | 9.988498 | 0.0001050625 | 21.57926 | 0.0001050625 | 9.988498 | 0.0001035649 | 21.57926 | 0.0001035649 | 9.986425 | 0.0001374781 | 21.58374 | 0.0001374781 | 9.986425 | 0.0001344457 | 21.58374 | 0.0001344457 | 9.990354 | 0.000117451 | 21.57525 | 0.000117451 | 9.990354 | 0.0001180656 | 21.57525 | 0.0001180656 | 9.991968 | 0.0001294836 | 21.57177 | 0.0001294836 | 9.991968 | 0.0001337752 | 21.57177 | 0.0001337752 | 9.98777 | 0.0001494363 | 21.58083 | 0.0001494363 | 9.98777 | 0.0001417585 | 21.58083 | 0.0001417585 | 9.989295 | 0.0001323558 | 21.57754 | 0.0001323558 | 9.989295 | 0.0001253299 | 21.57754 | 0.0001253299 | 9.98795 | 0.0001106597 | 21.58044 | 0.0001106597 | 9.98795 | 0.0001300089 | 21.58044 | 0.0001300089
10.98668 | 0.0002181828 | 19.6187 | 0.0002181828 | 10.98668 | 9.269267e-05 | 19.6187 | 9.269267e-05 | 10.98711 | 0.000125492 | 19.61793 | 0.000125492 | 10.98711 | 0.0001658276 | 19.61793 | 0.0001658276 | 10.98784 | 0.0001470875 | 19.61663 | 0.0001470875 | 10.98784 | 0.0001812447 | 19.61663 | 0.0001812447 | 10.98803 | 0.0002062134 | 19.61629 | 0.0002062134 | 10.98803 | 0.000201676 | 19.61629 | 0.000201676 | 10.98632 | 0.0001957491 | 19.61934 | 0.0001957491 | 10.98632 | 0.0001770854 | 19.61934 | 0.0001770854 | 10.98456 | 0.0002071708 | 19.62248 | 0.0002071708 | 10.98456 | 0.0001839474 | 19.62248 | 0.0001839474 | 10.98939 | 0.0002241544 | 19.61387 | 0.0002241544 | 10.98939 | 0.0002126507 | 19.61387 | 0.0002126507 | 10.98785 | 0.0002058782 | 19.61662 | 0.0002058782 | 10.98785 | 0.0001969561 | 19.61662 | 0.0001969561 | 10.98593 | 0.000235159 | 19.62005 | 0.000235159 | 10.98593 | 0.0001950264 | 19.62005 | 0.0001950264
11.98177 | 0.0001090895 | 17.98936 | 0.0001090895 | 11.98177 | 9.269454e-05 | 17.98936 | 9.269454e-05 | 11.98667 | 0.0001254827 | 17.982 | 0.0001254827 | 11.98667 | 0.0001105536 | 17.982 | 0.0001105536 | 11.98549 | 0.0001470912 | 17.98378 | 0.0001470912 | 11.98549 | 0.0001812428 | 17.98378 | 0.0001812428 | 11.9844 | 0.0001947545 | 17.98541 | 0.0001947545 | 11.9844 | 0.0001792647 | 17.98541 | 0.0001792647 | 11.98559 | 0.0001696497 | 17.98363 | 0.0001696497 | 11.98559 | 0.0001770929 | 17.98363 | 0.0001770929 | 11.98183 | 0.0001812764 | 17.98927 | 0.0001812764 | 11.98183 | 0.0001839474 | 17.98927 | 0.0001839474 | 11.98666 | 0.0001793243 | 17.98202 | 0.0001793243 | 11.98666 | 0.0001984723 | 17.98202 | 0.0001984723 | 11.98334 | 0.0001911707 | 17.98701 | 0.0001911707 | 11.98334 | 0.0001790449 | 17.98701 | 0.0001790449 | 11.98261 | 0.0002074912 | 17.9881 | 0.0002074912 | 11.98261 | 0.0001950189 | 17.9881 | 0.0001950189
12.9825 | 5.454756e-05 | 16.60269 | 5.454756e-05 | 12.9825 | 0 | 16.60269 | 0 | 12.98237 | 0.0001045763 | 16.60285 | 0.0001045763 | 12.98237 | 0.0001658276 | 16.60285 | 0.0001658276 | 12.98274 | 0.0001260769 | 16.60238 | 0.0001260769 | 12.98274 | 0.0001553483 | 16.60238 | 0.0001553483 | 12.98198 | 0.0001718439 | 16.60335 | 0.0001718439 | 12.98198 | 0.000168059 | 16.60335 | 0.000168059 | 12.98285 | 0.0001435466 | 16.60224 | 0.0001435466 | 12.98285 | 0.000153482 | 16.60224 | 0.000153482 | 12.98215 | 0.0001812764 | 16.60313 | 0.0001812764 | 12.98215 | 0.0001672208 | 16.60313 | 0.0001672208 | 12.98264 | 0.0001942664 | 16.6025 | 0.0001942664 | 12.98264 | 0.0001701117 | 16.6025 | 0.0001701117 | 12.98398 | 0.0001617596 | 16.60079 | 0.0001617596 | 12.98398 | 0.0001432411 | 16.60079 | 0.0001432411 | 12.98099 | 0.0001798272 | 16.60462 | 0.0001798272 | 12.98099 | 0.0001560114 | 16.60462 | 0.0001560114
13.98194 | 0.0002181791 | 15.41591 | 0.0002181791 | 13.98194 | 0.0001390409 | 15.41591 | 0.0001390409 | 13.97976 | 0.0001254883 | 15.41832 | 0.0001254883 | 13.97976 | 0.0001381915 | 15.41832 | 0.0001381915 | 13.97974 | 8.405186e-05 | 15.41834 | 8.405186e-05 | 13.97974 | 0.0001294613 | 15.41834 | 0.0001294613 | 13.98093 | 0.0001489371 | 15.41703 | 0.0001489371 | 13.98093 | 0.0001568645 | 15.41703 | 0.0001568645 | 13.97978 | 0.0001044013 | 15.41829 | 0.0001044013 | 13.97978 | 0.0001416728 | 15.41829 | 0.0001416728 | 13.98135 | 0.000142429 | 15.41657 | 0.000142429 | 13.98135 | 0.0001505092 | 15.41657 | 0.0001505092 | 13.97983 | 0.0001643784 | 15.41824 | 0.0001643784 | 13.97983 | 0.0001701154 | 15.41824 | 0.0001701154 | 13.98165 | 0.0001470558 | 15.41624 | 0.0001470558 | 13.98165 | 0.0001611449 | 15.41624 | 0.0001611449 | 13.9813 | 0.0001521632 | 15.41663 | 0.0001521632 | 13.9813 | 0.0001430176 | 15.41663 | 0.0001430176
14.97655 | 5.45457e-05 | 14.39212 | 5.45457e-05 | 14.97655 | 9.269454e-05 | 14.39212 | 9.269454e-05 | 14.97851 | 0.0001045763 | 14.39024 | 0.0001045763 | 14.97851 | 8.291565e-05 | 14.39024 | 8.291565e-05 | 14.97764 | 8.405e-05 | 14.39108 | 8.405e-05 | 14.97764 | 0.0001035687 | 14.39108 | 0.0001035687 | 14.97972 | 0.0001260191 | 14.38908 | 0.0001260191 | 14.97972 | 0.0001232401 | 14.38908 | 0.0001232401 | 14.98098 | 0.0001435503 | 14.38787 | 0.0001435503 | 14.98098 | 0.0001180582 | 14.38787 | 0.0001180582 | 14.97942 | 0.0001294799 | 14.38937 | 0.0001294799 | 14.97942 | 0.0001003221 | 14.38937 | 0.0001003221 | 14.97735 | 0.0001344904 | 14.39136 | 0.0001344904 | 14.97735 | 0.0001417622 | 14.39136 | 0.0001417622 | 14.97738 | 0.0001323484 | 14.39133 | 0.0001323484 | 14.97738 | 0.0001253337 | 14.39133 | 0.0001253337 | 14.9779 | 0.0001659952 | 14.39083 | 0.0001659952 | 14.9779 | 0.0001430139 | 14.39083 | 0.0001430139
15.97583 | 0.0002181791 | 13.4919 | 0.0002181791 | 15.97583 | 4.634634e-05 | 13.4919 | 4.634634e-05 | 15.9755 | 8.366071e-05 | 13.49219 | 8.366071e-05 | 15.9755 | 8.291192e-05 | 13.49219 | 8.291192e-05 | 15.97577 | 8.405186e-05 | 13.49196 | 8.405186e-05 | 15.97577 | 0.0001294576 | 13.49196 | 0.0001294576 | 15.97682 | 0.0001260191 | 13.49107 | 0.0001260191 | 15.97682 | 0.0001120418 | 13.49107 | 0.0001120418 | 15.97808 | 9.135157e-05 | 13.49001 | 9.135157e-05 | 15.97808 | 0.0001062565 | 13.49001 | 0.0001062565 | 15.9799 | 0.0001294874 | 13.48847 | 0.0001294874 | 15.9799 | 0.0001337826 | 13.48847 | 0.0001337826 | 15.9755 | 0.0001046062 | 13.49218 | 0.0001046062 | 15.9755 | 0.000113409 | 13.49218 | 0.000113409 | 15.97521 | 0.0001323558 | 13.49243 | 0.0001323558 | 15.97521 | 0.0001253299 | 13.49243 | 0.0001253299 | 15.97539 | 0.0001244918 | 13.49227 | 0.0001244918 | 15.97539 | 0.0001170114 | 13.49227 | 0.0001170114
16.97664 | 0 | 12.69653 | 0 | 16.97664 | 4.634634e-05 | 12.69653 | 4.634634e-05 | 16.97184 | 0.0001045763 | 12.70012 | 0.0001045763 | 16.97184 | 0.0001105536 | 12.70012 | 0.0001105536 | 16.9706 | 0.0001050662 | 12.70104 | 0.0001050662 | 16.9706 | 0.0001294594 | 12.70104 | 0.0001294594 | 16.9715 | 0.0001145527 | 12.70037 | 0.0001145527 | 16.9715 | 0.0001120418 | 12.70037 | 0.0001120418 | 16.97678 | 9.134784e-05 | 12.69642 | 9.134784e-05 | 16.97678 | 7.08364e-05 | 12.69642 | 7.08364e-05 | 16.9758 | 0.0001035817 | 12.69716 | 0.0001035817 | 16.9758 | 0.000100337 | 12.69716 | 0.000100337 | 16.97527 | 0.0001344904 | 12.69755 | 0.0001344904 | 16.97527 | 0.0001275912 | 12.69755 | 0.0001275912 | 16.9728 | 0.0001176447 | 12.6994 | 0.0001176447 | 16.9728 | 0.0001074299 | 12.6994 | 0.0001074299 | 16.97224 | 0.0001244918 | 12.69982 | 0.0001244918 | 16.97224 | 0.0001170151 | 12.69982 | 0.0001170151
17.97133 | 0.0001636371 | 11.99379 | 0.0001636371 | 17.97133 | 0.0001853891 | 11.99379 | 0.0001853891 | 17.97011 | 8.365698e-05 | 11.99461 | 8.365698e-05 | 17.97011 | 0.0001105536 | 11.99461 | 0.0001105536 | 17.97477 | 4.202314e-05 | 11.99149 | 4.202314e-05 | 17.97477 | 5.178526e-05 | 11.99149 | 5.178526e-05 | 17.97053 | 0.000103116 | 11.99433 | 0.000103116 | 17.97053 | 0.0001008399 | 11.99433 | 0.0001008399 | 17.96993 | 9.134784e-05 | 11.99472 | 9.134784e-05 | 17.96993 | 9.445101e-05 | 11.99472 | 9.445101e-05 | 17.96896 | 0.0001165383 | 11.99537 | 0.0001165383 | 17.96896 | 0.0001170486 | 11.99537 | 0.0001170486 | 17.97319 | 0.0001344942 | 11.99255 | 0.0001344942 | 17.97319 | 0.0001275875 | 11.99255 | 0.0001275875 | 17.97111 | 0.0001176409 | 11.99394 | 0.0001176409 | 17.97111 | 0.0001074262 | 11.99394 | 0.0001074262 | 17.96973 | 0.0001106672 | 11.99486 | 0.0001106672 | 17.96973 | 9.100512e-05 | 11.99486 | 9.100512e-05
18.96804 | 0 | 11.36356 | 0 | 18.96804 | 0 | 11.36356 | 0 | 18.9675 | 0.0001045745 | 11.36388 | 0.0001045745 | 18.9675 | 0.0001105499 | 11.36388 | 0.0001105499 | 18.96816 | 6.30375e-05 | 11.36349 | 6.30375e-05 | 18.96816 | 7.76723e-05 | 11.36349 | 7.76723e-05 | 18.96843 | 0.0001145639 | 11.36332 | 0.0001145639 | 18.96843 | 0.0001120381 | 11.36332 | 0.0001120381 | 18.97403 | 9.135157e-05 | 11.35997 | 9.135157e-05 | 18.97403 | 8.264557e-05 | 11.35997 | 8.264557e-05 | 18.96904 | 9.063259e-05 | 11.36296 | 9.063259e-05 | 18.96904 | 8.361787e-05 | 11.36296 | 8.361787e-05 | 18.96555 | 8.966401e-05 | 11.36505 | 8.966401e-05 | 18.96555 | 8.505955e-05 | 11.36505 | 8.505955e-05 | 18.96644 | 7.352978e-05 | 11.36452 | 7.352978e-05 | 18.96644 | 8.952618e-05 | 11.36452 | 8.952618e-05 | 18.96762 | 9.683147e-05 | 11.36381 | 9.683147e-05 | 18.96762 | 9.100884e-05 | 11.36381 | 9.100884e-05
19.96627 | 0.0001636371 | 10.79543 | 0.0001636371 | 19.96627 | 4.634634e-05 | 10.79543 | 4.634634e-05 | 19.96553 | 8.365698e-05 | 10.79583 | 8.365698e-05 | 19.96553 | 8.291565e-05 | 10.79583 | 8.291565e-05 | 19.96219 | 8.405186e-05 | 10.79763 | 8.405186e-05 | 19.96219 | 0.0001035687 | 10.79763 | 0.0001035687 | 19.96512 | 8.019432e-05 | 10.79605 | 8.019432e-05 | 19.96512 | 6.722659e-05 | 10.79605 | 6.722659e-05 | 19.9671 | 6.524846e-05 | 10.79498 | 6.524846e-05 | 19.9671 | 0.000106249 | 10.79498 | 0.000106249 | 19.96405 | 9.064376e-05 | 10.79663 | 9.064376e-05 | 19.96405 | 0.0001003295 | 10.79663 | 0.0001003295 | 19.96379 | 8.966029e-05 | 10.79677 | 8.966029e-05 | 19.96379 | 9.923056e-05 | 10.79677 | 9.923056e-05 | 19.96354 | 0.0001029372 | 10.7969 | 0.0001029372 | 19.96354 | 7.161871e-05 | 10.7969 | 7.161871e-05 | 19.96624 | 0.0001106597 | 10.79544 | 0.0001106597 | 19.96624 | 0.0001040101 | 10.79544 | 0.0001040101
20.9612 | 0 | 10.28302 | 0 | 20.9612 | 0 | 10.28302 | 0 | 20.96026 | 6.27432e-05 | 10.28348 | 6.27432e-05 | 20.96026 | 8.291565e-05 | 10.28348 | 8.291565e-05 | 20.95952 | 4.2025e-05 | 10.28384 | 4.2025e-05 | 20.95952 | 5.17834e-05 | 10.28384 | 5.17834e-05 | 20.96383 | 0.0001031011 | 10.28173 | 0.0001031011 | 20.96383 | 8.963048e-05 | 10.28173 | 8.963048e-05 | 20.96251 | 9.135157e-05 | 10.28238 | 9.135157e-05 | 20.96251 | 7.084012e-05 | 10.28238 | 7.084012e-05 | 20.95802 | 7.768348e-05 | 10.28458 | 7.768348e-05 | 20.95802 | 6.689131e-05 | 10.28458 | 6.689131e-05 | 20.95945 | 8.965656e-05 | 10.28388 | 8.965656e-05 | 20.95945 | 8.505955e-05 | 10.28388 | 8.505955e-05 | 20.96153 | 8.823723e-05 | 10.28286 | 8.823723e-05 | 20.96153 | 8.952618e-05 | 10.28286 | 8.952618e-05 | 20.9614 | 8.299947e-05 | 10.28292 | 8.299947e-05 | 20.9614 | 7.80113e-05 | 10.28292 | 7.80113e-05
21.96008 | 0.0002181828 | 9.815284 | 0.0002181828 | 21.96008 | 0.0001390409 | 9.815284 | 0.0001390409 | 21.95692 | 6.274879e-05 | 9.816694 | 6.274879e-05 | 21.95692 | 5.527586e-05 | 9.816694 | 5.527586e-05 | 21.9566 | 4.2025e-05 | 9.816837 | 4.2025e-05 | 21.9566 | 0.0001035668 | 9.816837 | 0.0001035668 | 21.95747 | 8.019805e-05 | 9.816451 | 8.019805e-05 | 21.95747 | 8.963048e-05 | 9.816451 | 8.963048e-05 | 21.96049 | 6.525218e-05 | 9.815099 | 6.525218e-05 | 21.96049 | 9.444728e-05 | 9.815099 | 9.444728e-05 | 21.95697 | 9.063631e-05 | 9.816672 | 9.063631e-05 | 21.95697 | 0.0001003295 | 9.816672 | 0.0001003295 | 21.9572 | 8.966401e-05 | 9.816569 | 8.966401e-05 | 21.9572 | 8.505955e-05 | 9.816569 | 8.505955e-05 | 21.95975 | 8.82335e-05 | 9.815428 | 8.82335e-05 | 21.95975 | 7.161498e-05 | 9.815428 | 7.161498e-05 | 21.95825 | 9.682775e-05 | 9.816102 | 9.682775e-05 | 21.95825 | 9.100512e-05 | 9.816102 | 9.100512e-05
22.95622 | 0 | 9.389368 | 0 | 22.95622 | 0 | 9.389368 | 0 | 22.95149 | 0.0001045726 | 9.391301 | 0.0001045726 | 22.95149 | 0.0001105517 | 9.391301 | 0.0001105517 | 22.95739 | 6.303936e-05 | 9.388888 | 6.303936e-05 | 22.95739 | 7.767603e-05 | 9.388888 | 7.767603e-05 | 22.95529 | 6.873161e-05 | 9.389749 | 6.873161e-05 | 22.95529 | 5.602464e-05 | 9.389749 | 5.602464e-05 | 22.95912 | 6.524846e-05 | 9.388184 | 6.524846e-05 | 22.95912 | 5.903095e-05 | 9.388184 | 5.903095e-05 | 22.95714 | 7.769838e-05 | 9.388993 | 7.769838e-05 | 22.95714 | 0.000100337 | 9.388993 | 0.000100337 | 22.95721 | 8.966029e-05 | 9.388962 | 8.966029e-05 | 22.95721 | 8.505583e-05 | 9.388962 | 8.505583e-05 | 22.95388 | 7.352233e-05 | 9.390325 | 7.352233e-05 | 22.95388 | 7.161871e-05 | 9.390325 | 7.161871e-05 | 22.95711 | 9.682775e-05 | 9.389005 | 9.682775e-05 | 22.95711 | 7.801503e-05 | 9.389005 | 7.801503e-05
23.95349 | 0.0001636334 | 8.998456 | 0.0001636334 | 23.95349 | 0.0001390409 | 8.998456 | 0.0001390409 | 23.9517 | 4.182756e-05 | 8.999128 | 4.182756e-05 | 23.9517 | 5.527586e-05 | 8.999128 | 5.527586e-05 | 23.95182 | 6.303936e-05 | 8.999081 | 6.303936e-05 | 23.95182 | 5.17834e-05 | 8.999081 | 5.17834e-05 | 23.95448 | 6.873906e-05 | 8.998084 | 6.873906e-05 | 23.95448 | 6.722286e-05 | 8.998084 | 6.722286e-05 | 23.95999 | 5.219877e-05 | 8.996012 | 5.219877e-05 | 23.95999 | 4.722178e-05 | 8.996012 | 4.722178e-05 | 23.95569 | 6.474555e-05 | 8.997629 | 6.474555e-05 | 23.95569 | 5.017221e-05 | 8.997629 | 5.017221e-05 | 23.95352 | 7.471815e-05 | 8.998444 | 7.471815e-05 | 23.95352 | 8.505955e-05 | 8.998444 | 8.505955e-05 | 23.95283 | 7.352978e-05 | 8.998701 | 7.352978e-05 | 23.95283 | 7.162616e-05 | 8.998701 | 7.162616e-05 | 23.95669 | 8.299947e-05 | 8.997252 | 8.299947e-05 | 23.95669 | 7.800385e-05 | 8.997252 | 7.800385e-05
24.95421 | 0.0001090933 | 8.637595 | 0.0001090933 | 24.95421 | 0 | 8.637595 | 0 | 24.95214 | 6.274693e-05 | 8.638312 | 6.274693e-05 | 24.95214 | 8.291565e-05 | 8.638312 | 8.291565e-05 | 24.9535 | 4.202873e-05 | 8.637843 | 4.202873e-05 | 24.9535 | 0.0001035687 | 8.637843 | 0.0001035687 | 24.95431 | 6.873906e-05 | 8.637561 | 6.873906e-05 | 24.95431 | 6.722659e-05 | 8.637561 | 6.722659e-05 | 24.95427 | 6.524846e-05 | 8.637574 | 6.524846e-05 | 24.95427 | 7.08364e-05 | 8.637574 | 7.08364e-05 | 24.95633 | 7.76872e-05 | 8.636862 | 7.76872e-05 | 24.95633 | 8.360296e-05 | 8.636862 | 8.360296e-05 | 24.95337 | 7.472187e-05 | 8.637889 | 7.472187e-05 | 24.95337 | 5.670264e-05 | 8.637889 | 5.670264e-05 | 24.95138 | 7.352978e-05 | 8.638575 | 7.352978e-05 | 24.95138 | 7.161498e-05 | 8.638575 | 7.161498e-05 | 24.9537 | 9.682775e-05 | 8.637773 | 9.682775e-05 | 24.9537 | 7.80113e-05 | 8.637773 | 7.80113e-05
25.95205 | 5.454384e-05 | 8.305488 | 5.454384e-05 | 25.95205 | 4.634634e-05 | 8.305488 | 4.634634e-05 | 25.95218 | 8.366071e-05 | 8.305443 | 8.366071e-05 | 25.95218 | 5.527772e-05 | 8.305443 | 5.527772e-05 | 25.95107 | 6.303191e-05 | 8.3058 | 6.303191e-05 | 25.95107 | 5.178154e-05 | 8.3058 | 5.178154e-05 | 25.99777 | 6.874278e-05 | 8.290879 | 6.874278e-05 | 25.99777 | 6.722659e-05 | 8.290879 | 6.722659e-05 | 25.95386 | 6.524846e-05 | 8.304906 | 6.524846e-05 | 25.95386 | 7.084385e-05 | 8.304906 | 7.084385e-05 | 25.95 | 6.473064e-05 | 8.306142 | 6.473064e-05 | 25.95 | 5.017221e-05 | 8.306142 | 5.017221e-05 | 25.95249 | 8.966029e-05 | 8.305346 | 8.966029e-05 | 25.95249 | 7.088482e-05 | 8.305346 | 7.088482e-05 | 25.9513 | 5.881861e-05 | 8.305725 | 5.881861e-05 | 25.9513 | 7.161871e-05 | 8.305725 | 7.161871e-05 | 25.95167 | 5.532801e-05 | 8.305607 | 5.532801e-05 | 25.95167 | 6.500259e-05 | 8.305607 | 6.500259e-05
26.95221 | 0 | 7.997281 | 0 | 26.95221 | 4.634634e-05 | 7.997281 | 4.634634e-05 | 26.9952 | 8.365512e-05 | 7.984545 | 8.365512e-05 | 26.9952 | 8.291379e-05 | 7.984545 | 8.291379e-05 | 26.95347 | 4.202873e-05 | 7.996908 | 4.202873e-05 | 26.95347 | 5.17834e-05 | 7.996908 | 5.17834e-05 | 26.95341 | 6.873161e-05 | 7.996923 | 6.873161e-05 | 26.95341 | 7.842854e-05 | 7.996923 | 7.842854e-05 | 26.95265 | 5.220249e-05 | 7.997151 | 5.220249e-05 | 26.95265 | 5.90235e-05 | 7.997151 | 5.90235e-05 | 26.99803 | 6.474555e-05 | 7.983707 | 6.474555e-05 | 26.99803 | 8.361042e-05 | 7.983707 | 8.361042e-05 | 26.95395 | 7.471442e-05 | 7.996766 | 7.471442e-05 | 26.95395 | 9.923056e-05 | 7.996766 | 9.923056e-05 | 26.95517 | 5.882233e-05 | 7.996403 | 5.882233e-05 | 26.95517 | 5.371124e-05 | 7.996403 | 5.371124e-05 | 26.99874 | 9.68352e-05 | 7.983497 | 9.68352e-05 | 26.99874 | 6.501004e-05 | 7.983497 | 6.501004e-05
27.95052 | 0.0001090895 | 7.711641 | 0.0001090895 | 27.95052 | 4.63482e-05 | 7.711641 | 4.63482e-05 | 27.9534 | 2.091564e-05 | 7.710848 | 2.091564e-05 | 27.9534 | 5.527399e-05 | 7.710848 | 5.527399e-05 | 27.95217 | 4.2025e-05 | 7.711188 | 4.2025e-05 | 27.95217 | 0.0001035687 | 7.711188 | 0.0001035687 | 27.99511 | 5.728006e-05 | 7.699359 | 5.728006e-05 | 27.99511 | 5.601719e-05 | 7.699359 | 5.601719e-05 | 27.99884 | 5.219877e-05 | 7.698332 | 5.219877e-05 | 27.99884 | 4.722178e-05 | 7.698332 | 4.722178e-05 | 27.95392 | 5.178899e-05 | 7.710703 | 5.178899e-05 | 27.95392 | 5.016476e-05 | 7.710703 | 5.016476e-05 | 27.99581 | 4.483387e-05 | 7.699165 | 4.483387e-05 | 27.99581 | 5.670637e-05 | 7.699165 | 5.670637e-05 | 27.95227 | 8.823723e-05 | 7.711159 | 8.823723e-05 | 27.95227 | 7.162243e-05 | 7.711159 | 7.162243e-05 | 27.9502 | 5.532801e-05 | 7.711731 | 5.532801e-05 | 27.9502 | 7.800758e-05 | 7.711731 | 7.800758e-05
28.99495 | 0 | 7.43386 | 0 | 28.99495 | 0 | 7.43386 | 0 | 28.9948 | 8.366071e-05 | 7.433897 | 8.366071e-05 | 28.9948 | 5.527772e-05 | 7.433897 | 5.527772e-05 | 28.99303 | 6.303936e-05 | 7.434351 | 6.303936e-05 | 28.99303 | 2.589263e-05 | 7.434351 | 2.589263e-05 | 28.95341 | 4.58248e-05 | 7.444527 | 4.58248e-05 | 28.95341 | 5.602092e-05 | 7.444527 | 5.602092e-05 | 28.95175 | 3.91528e-05 | 7.444952 | 3.91528e-05 | 28.95175 | 4.722923e-05 | 7.444952 | 4.722923e-05 | 28.99876 | 7.769465e-05 | 7.432883 | 7.769465e-05 | 28.99876 | 6.689131e-05 | 7.432883 | 6.689131e-05 | 28.95034 | 5.977601e-05 | 7.445315 | 5.977601e-05 | 28.95034 | 5.670637e-05 | 7.445315 | 5.670637e-05 | 28.99276 | 5.882233e-05 | 7.434422 | 5.882233e-05 | 28.99276 | 7.161871e-05 | 7.434422 | 7.161871e-05 | 28.99526 | 6.916374e-05 | 7.433781 | 6.916374e-05 | 28.99526 | 5.200133e-05 | 7.433781 | 5.200133e-05
29.9527 | 0.0001636371 | 7.196159 | 0.0001636371 | 29.9527 | 9.269454e-05 | 7.196159 | 9.269454e-05 | 29.9534 | 4.182942e-05 | 7.195991 | 4.182942e-05 | 29.9534 | 5.527586e-05 | 7.195991 | 5.527586e-05 | 29.95519 | 4.2025e-05 | 7.19556 | 4.2025e-05 | 29.95519 | 7.767603e-05 | 7.19556 | 7.767603e-05 | 29.99212 | 6.873906e-05 | 7.186701 | 6.873906e-05 | 29.99212 | 4.481524e-05 | 7.186701 | 4.481524e-05 | 29.95247 | 7.829815e-05 | 7.196215 | 7.829815e-05 | 29.95247 | 4.722178e-05 | 7.196215 | 4.722178e-05 | 29.96359 | 3.883988e-05 | 7.193544 | 3.883988e-05 | 29.96359 | 0.0001003295 | 7.193544 | 0.0001003295 | 29.99221 | 7.471442e-05 | 7.18668 | 7.471442e-05 | 29.99221 | 7.08811e-05 | 7.18668 | 7.08811e-05 | 29.99517 | 5.881861e-05 | 7.18597 | 5.881861e-05 | 29.99517 | 7.161871e-05 | 7.18597 | 7.161871e-05 | 29.9979 | 6.916746e-05 | 7.185316 | 6.916746e-05 | 29.9979 | 3.900751e-05 | 7.185316 | 3.900751e-05
30.42655 | 0 | 7.08409 | 0 | 30.44831 | 2.548099e-06 | 7.079027 | 2.548099e-06 | 30.39482 | 0 | 7.091484 | 0 | 30.45098 | 5.679205e-06 | 7.078406 | 5.679205e-06 | 31.3365 | 0 | 6.878382 | 0 | 31.47442 | 0 | 6.848241 | 0 | 30.59049 | 0 | 7.046125 | 0 | 30.61769 | 1.010671e-05 | 7.039864 | 1.010671e-05 | 41.50486 | 7.224828e-05 | 5.193233 | 7.224828e-05 | 41.4281 | 0.0002011918 | 5.202854 | 0.0002011918 | 29.8799 | 0 | 7.213693 | 0 | 30.03146 | 2.145767e-06 | 7.177287 | 2.145767e-06 | 30.7751 | 1.922995e-05 | 7.003856 | 1.922995e-05 | 30.8267 | 2.449378e-05 | 6.992132 | 2.449378e-05 | 34.77691 | 0.0001297332 | 6.197916 | 0.0001297332 | 34.97094 | 0.000105273 | 6.163528 | 0.000105273 | 30.51177 | 2.030283e-06 | 7.064304 | 2.030283e-06 | 30.49696 | 1.145899e-05 | 7.067735 | 1.145899e-05
32.18107 | 0 | 6.697862 | 0 | 32.20301 | 0 | 6.6933 | 0 | 32.03281 | 3.850088e-06 | 6.728863 | 3.850088e-06 | 32.08944 | 2.30521e-05 | 6.716988 | 2.30521e-05 | 33.19563 | 1.51284e-05 | 6.493156 | 1.51284e-05 | 33.33333 | 1.708418e-05 | 6.466333 | 1.708418e-05 | 34.0627 | 0.0001028627 | 6.327872 | 0.0001028627 | 34.09063 | 9.920448e-05 | 6.322688 | 9.920448e-05 | 46.12643 | 9.547547e-05 | 4.672904 | 9.547547e-05 | 46.04789 | 8.519366e-05 | 4.680874 | 8.519366e-05 | 32.52782 | 9.635836e-05 | 6.626463 | 9.635836e-05 | 32.68074 | 4.134327e-05 | 6.595456 | 4.134327e-05 | 32.30067 | 4.40143e-05 | 6.673062 | 4.40143e-05 | 32.35277 | 3.765151e-05 | 6.662316 | 3.765151e-05 | 37.14534 | 4.859269e-05 | 5.80273 | 4.859269e-05 | 37.33948 | 5.777553e-05 | 5.77256 | 5.777553e-05 | 32.42107 | 6.843358e-05 | 6.648282 | 6.843358e-05 | 32.40697 | 6.333739e-05 | 6.651174 | 6.333739e-05
34.40581 | 0 | 6.264768 | 0 | 34.42784 | 0 | 6.260758 | 0 | 35.12226 | 6.145798e-05 | 6.136973 | 6.145798e-05 | 35.17881 | 9.201281e-05 | 6.127108 | 9.201281e-05 | 34.32225 | 7.148832e-06 | 6.280019 | 7.148832e-06 | 34.45994 | 9.866431e-06 | 6.254926 | 9.866431e-06 | 36.95074 | 5.635247e-05 | 5.833291 | 5.635247e-05 | 36.97873 | 5.197525e-05 | 5.828874 | 5.197525e-05 | 56.40443 | 0.0001404583 | 3.821409 | 0.0001404583 | 56.32456 | 0.0002011545 | 3.826828 | 0.0002011545 | 38.24825 | 0.0001845807 | 5.635406 | 0.0001845807 | 38.40231 | 0.0001532435 | 5.612798 | 0.0001532435 | 34.93217 | 6.410852e-05 | 6.17037 | 6.410852e-05 | 34.98414 | 6.922334e-05 | 6.161203 | 6.922334e-05 | 41.62 | 0.0001411811 | 5.178866 | 0.0001411811 | 41.8146 | 0.0001390986 | 5.154764 | 0.0001390986 | 34.90311 | 7.755309e-05 | 6.175506 | 7.755309e-05 | 34.8891 | 6.848201e-05 | 6.177986 | 6.848201e-05
36.81534 | 0 | 5.854744 | 0 | 36.83725 | 4.403852e-05 | 5.851261 | 4.403852e-05 | 37.76947 | 4.820153e-05 | 5.706842 | 4.820153e-05 | 37.82623 | 3.775582e-05 | 5.698279 | 3.775582e-05 | 38.02581 | 4.784018e-05 | 5.668371 | 4.784018e-05 | 38.16338 | 7.260218e-05 | 5.647937 | 7.260218e-05 | 41.87049 | 0.0001270995 | 5.147884 | 0.0001270995 | 41.89863 | 0.000117708 | 5.144426 | 0.000117708 | 71.18736 | 0.000305444 | 3.027846 | 0.000305444 | 71.10864 | 0.0002171285 | 3.031198 | 0.0002171285 | 52.08544 | 0.000412561 | 4.138285 | 0.000412561 | 52.24232 | 0.0003196597 | 4.125858 | 0.0003196597 | 36.74767 | 6.776676e-05 | 5.865526 | 6.776676e-05 | 36.79963 | 6.563962e-05 | 5.857243 | 6.563962e-05 | 47.5477 | 0.0001519434 | 4.533225 | 0.0001519434 | 47.74234 | 0.0001786239 | 4.514743 | 0.0001786239 | 35.69767 | 2.742931e-05 | 6.038052 | 2.742931e-05 | 35.68364 | 2.717972e-05 | 6.040426 | 2.717972e-05
41.23051 | 7.626414e-05 | 5.227789 | 7.626414e-05 | 41.25262 | 3.564171e-05 | 5.224987 | 3.564171e-05 | 41.45467 | 7.724576e-05 | 5.19952 | 7.724576e-05 | 41.51156 | 8.604117e-05 | 5.192394 | 8.604117e-05 | 41.67105 | 7.476658e-05 | 5.172521 | 7.476658e-05 | 41.80869 | 8.619949e-05 | 5.155492 | 8.619949e-05 | 46.0165 | 0.0001091361 | 4.684068 | 0.0001091361 | 46.04515 | 8.127466e-05 | 4.681153 | 8.127466e-05 | 88.90945 | 0.0002451986 | 2.424314 | 0.0002451986 | 88.83073 | 0.0002246611 | 2.426462 | 0.0002246611 | 64.42698 | 0.0001505166 | 3.345561 | 0.0001505166 | 64.58524 | 8.962303e-05 | 3.337363 | 8.962303e-05 | 41.69062 | 0.0001446158 | 5.170093 | 0.0001446158 | 41.74235 | 0.0001537725 | 5.163686 | 0.0001537725 | 57.89072 | 0.0001729168 | 3.723298 | 0.0001729168 | 58.08552 | 0.0002001636 | 3.710811 | 0.0002001636 | 41.49116 | 0.0001828 | 5.194948 | 0.0001828 | 41.47724 | 0.0001663417 | 5.196691 | 0.0001663417
46.45999 | 4.944392e-05 | 4.639355 | 4.944392e-05 | 46.48221 | 1.755171e-05 | 4.637137 | 1.755171e-05 | 46.1867 | 9.284727e-05 | 4.666807 | 9.284727e-05 | 46.24379 | 9.913929e-05 | 4.661046 | 9.913929e-05 | 46.54768 | 4.789233e-05 | 4.630615 | 4.789233e-05 | 46.68491 | 0.0001079757 | 4.617004 | 0.0001079757 | 57.3042 | 0.0002543889 | 3.761407 | 0.0002543889 | 57.33299 | 0.0002437122 | 3.759518 | 0.0002437122 | 115.8425 | 0.0003124624 | 1.860667 | 0.0003124624 | 115.7638 | 0.0002834126 | 1.861932 | 0.0002834126 | 72.23625 | 0.0001115128 | 2.983881 | 0.0001115128 | 72.39499 | 0.0001092106 | 2.977339 | 0.0001092106 | 46.40273 | 0.0001204163 | 4.64508 | 0.0001204163 | 46.45436 | 0.0001205429 | 4.639917 | 0.0001205429 | 73.43267 | 0.0003866106 | 2.935266 | 0.0003866106 | 73.6297 | 0.0002907626 | 2.927411 | 0.0002907626 | 47.23019 | 0.0001637861 | 4.563699 | 0.0001637861 | 47.21664 | 0.000133507 | 4.565009 | 0.000133507
56.78959 | 0.0001563393 | 3.795492 | 0.0001563393 | 56.81205 | 8.376874e-05 | 3.793991 | 8.376874e-05 | 56.77596 | 0.0001663882 | 3.796403 | 0.0001663882 | 56.83332 | 0.0001862738 | 3.792571 | 0.0001862738 | 59.2575 | 0.0001675114 | 3.637419 | 0.0001675114 | 59.39491 | 0.0001864135 | 3.629005 | 0.0001864135 | 74.11395 | 0.0003163777 | 2.908284 | 0.0003163777 | 74.14307 | 0.0002946593 | 2.907142 | 0.0002946593 | 136.72 | 0.0001873113 | 1.576539 | 0.0001873113 | 136.641 | 0.0001886152 | 1.57745 | 0.0001886152 | 90.53417 | 0.0001290292 | 2.380807 | 0.0001290292 | 90.69158 | 0.0002699569 | 2.376675 | 0.0002699569 | 57.85036 | 0.0002610311 | 3.725895 | 0.0002610311 | 57.90203 | 0.0002480671 | 3.722571 | 0.0002480671 | 87.30216 | 0.0002566688 | 2.468947 | 0.0002566688 | 87.50021 | 0.000231076 | 2.463358 | 0.000231076 | 56.96573 | 0.000245139 | 3.783756 | 0.000245139 | 56.95327 | 0.0001669712 | 3.784584 | 0.0001669712
72.15054 | 0.0001610406 | 2.987426 | 0.0001610406 | 72.17319 | 9.62615e-05 | 2.986488 | 9.62615e-05 | 70.79014 | 0.0001852028 | 3.044836 | 0.0001852028 | 70.84817 | 0.0001617484 | 3.042343 | 0.0001617484 | 74.224 | 0.0001631044 | 2.903972 | 0.0001631044 | 74.36152 | 0.000189662 | 2.898601 | 0.000189662 | 88.34029 | 0.0002294034 | 2.439933 | 0.0002294034 | 88.36934 | 0.0002301522 | 2.439131 | 0.0002301522 | 171.1386 | 0.0002573729 | 1.259473 | 0.0002573729 | 171.0593 | 0.0002501979 | 1.260056 | 0.0002501979 | 111.0997 | 0.0004057586 | 1.940098 | 0.0004057586 | 111.2611 | 0.0002222359 | 1.937284 | 0.0002222359 | 71.77978 | 0.0002812222 | 3.002857 | 0.0002812222 | 71.83082 | 0.0003102832 | 3.000723 | 0.0003102832 | 111.7118 | 0.0003051534 | 1.929468 | 0.0003051534 | 111.9111 | 0.0002756193 | 1.926033 | 0.0002756193 | 71.50079 | 0.0003100559 | 3.014574 | 0.0003100559 | 71.48859 | 0.00027759 | 3.015088 | 0.00027759
86.67629 | 0.0001535453 | 2.486775 | 0.0001535453 | 86.69904 | 0.000111768 | 2.486122 | 0.000111768 | 87.18067 | 0.000177497 | 2.472387 | 0.000177497 | 87.23947 | 0.0001389496 | 2.470721 | 0.0001389496 | 87.63509 | 0.0001188852 | 2.459567 | 0.0001188852 | 87.77238 | 0.0001762528 | 2.45572 | 0.0001762528 | 114.6237 | 0.0003392771 | 1.880453 | 0.0003392771 | 114.6533 | 0.0003050007 | 1.879967 | 0.0003050007 | 219.3424 | 0.0002654567 | 0.9826848 | 0.0002654567 | 219.2619 | 0.0003072172 | 0.9830453 | 0.0003072172 | 137.1273 | 0.0002194941 | 1.571856 | 0.0002194941 | 137.29 | 0.0001835823 | 1.569993 | 0.0001835823 | 87.04675 | 0.0002455339 | 2.476191 | 0.0002455339 | 87.09706 | 0.0002824478 | 2.474761 | 0.0002824478 | 136.7173 | 0.0002604052 | 1.57657 | 0.0002604052 | 136.9175 | 0.000246089 | 1.574265 | 0.000246089 | 86.58653 | 0.0002501719 | 2.489352 | 0.0002501719 | 86.57407 | 0.0002533011 | 2.489711 | 0.0002533011
111.5229 | 0.0001676511 | 1.932736 | 0.0001676511 | 111.5458 | 0.0001205951 | 1.932341 | 0.0001205951 | 112.6858 | 0.0002416894 | 1.912791 | 0.0002416894 | 112.7456 | 0.0001935288 | 1.911777 | 0.0001935288 | 111.5318 | 0.0002308749 | 1.932583 | 0.0002308749 | 111.6689 | 0.0002991371 | 1.930209 | 0.0002991371 | 136.6118 | 0.000260964 | 1.577788 | 0.000260964 | 136.6414 | 0.0002554506 | 1.577445 | 0.0002554506 | 265.5436 | 0.0002464093 | 0.8117099 | 0.0002464093 | 265.4635 | 0.0002126172 | 0.811955 | 0.0002126172 | 177.3722 | 0.0002780929 | 1.21521 | 0.0002780929 | 177.5362 | 0.0002603084 | 1.214087 | 0.0002603084 | 112.3443 | 0.000323087 | 1.918605 | 0.000323087 | 112.3927 | 0.0004346445 | 1.917779 | 0.0004346445 | 172.0453 | 0.0003036819 | 1.252835 | 0.0003036819 | 172.2465 | 0.0002818629 | 1.251372 | 0.0002818629 | 111.0422 | 0.0002785996 | 1.941103 | 0.0002785996 | 111.0291 | 0.0003041327 | 1.941333 | 0.0003041327
141.01 | 0.0001516361 | 1.528575 | 0.0001516361 | 141.0331 | 9.755418e-05 | 1.528325 | 9.755418e-05 | 137.0255 | 0.0001835935 | 1.573024 | 0.0001835935 | 137.0851 | 0.0002730228 | 1.57234 | 0.0002730228 | 136.7687 | 0.0001568347 | 1.575978 | 0.0001568347 | 136.9055 | 0.000237545 | 1.574403 | 0.000237545 | 171.8089 | 0.000317812 | 1.254559 | 0.000317812 | 171.839 | 0.0002922602 | 1.254339 | 0.0002922602 | 326.7243 | 0.0002354793 | 0.6597133 | 0.0002354793 | 326.6441 | 0.0002180412 | 0.6598754 | 0.0002180412 | 218.922 | 0.000261493 | 0.9845716 | 0.000261493 | 219.0878 | 0.000203222 | 0.9838265 | 0.000203222 | 136.7311 | 0.0002488457 | 1.576411 | 0.0002488457 | 136.7783 | 0.0003130846 | 1.575867 | 0.0003130846 | 218.5042 | 0.0003042966 | 0.986454 | 0.0003042966 | 218.7064 | 0.0002987124 | 0.9855422 | 0.0002987124 | 139.2731 | 0.0002186112 | 1.547639 | 0.0002186112 | 139.2591 | 0.0002566576 | 1.547794 | 0.0002566576
174.8433 | 0.0002610758 | 1.232786 | 0.0002610758 | 174.8666 | 0.0001580678 | 1.232622 | 0.0001580678 | 172.0841 | 0.0002677608 | 1.252553 | 0.0002677608 | 172.1445 | 0.0002552345 | 1.252113 | 0.0002552345 | 171.779 | 0.0001947843 | 1.254778 | 0.0001947843 | 171.9154 | 0.0002880711 | 1.253782 | 0.0002880711 | 220.9182 | 0.0003723055 | 0.975675 | 0.0003723055 | 220.9488 | 0.0003440417 | 0.9755402 | 0.0003440417 | 417.8858 | 0.000363633 | 0.5157974 | 0.000363633 | 417.8059 | 0.0003116131 | 0.515896 | 0.0003116131 | 268.0047 | 0.0002185553 | 0.804256 | 0.0002185553 | 268.1718 | 0.0001854748 | 0.8037548 | 0.0001854748 | 172.2215 | 0.0003602691 | 1.251553 | 0.0003602691 | 172.2684 | 0.0003671236 | 1.251213 | 0.0003671236 | 267.1736 | 0.0002845973 | 0.8067579 | 0.0002845973 | 267.3766 | 0.0002739541 | 0.8061452 | 0.0002739541 | 171.7848 | 0.0003107041 | 1.254735 | 0.0003107041 | 171.7709 | 0.000294257 | 1.254837 | 0.000294257
216.6763 | 0.000185065 | 0.9947759 | 0.000185065 | 216.6997 | 0.0001408383 | 0.9946685 | 0.0001408383 | 217.0938 | 0.0002184417 | 0.9928628 | 0.0002184417 | 217.1546 | 0.0002369322 | 0.9925848 | 0.0002369322 | 216.2988 | 0.0002018847 | 0.9965122 | 0.0002018847 | 216.435 | 0.0002854262 | 0.9958853 | 0.0002854262 | 270.5889 | 0.0003340021 | 0.7965751 | 0.0003340021 | 270.6203 | 0.0002858341 | 0.7964827 | 0.0002858341 | 519.4022 | 0.0004400387 | 0.4149856 | 0.0004400387 | 519.3232 | 0.0003542751 | 0.4150487 | 0.0003542751 | 326.8555 | 0.0002282709 | 0.6594486 | 0.0002282709 | 327.0241 | 0.0001835003 | 0.6591086 | 0.0001835003 | 216.9116 | 0.0004204139 | 0.9936968 | 0.0004204139 | 216.9582 | 0.0004209802 | 0.9934833 | 0.0004209802 | 326.4448 | 0.000308346 | 0.6602782 | 0.000308346 | 326.6492 | 0.0002690107 | 0.6598651 | 0.0002690107 | 219.406 | 0.0003646947 | 0.9823998 | 0.0003646947 | 219.3925 | 0.0003147386 | 0.98246 | 0.0003147386
268.3433 | 0.0002603121 | 0.8032413 | 0.0002603121 | 268.3669 | 0.0001747571 | 0.8031705 | 0.0001747571 | 267.2349 | 0.00022926 | 0.8065728 | 0.00022926 | 267.2963 | 0.0002256967 | 0.8063874 | 0.0002256967 | 266.6558 | 0.0001815632 | 0.8083244 | 0.0001815632 | 266.7919 | 0.0002350174 | 0.8079122 | 0.0002350174 | 327.1938 | 0.0004662797 | 0.6587668 | 0.0004662797 | 327.2273 | 0.0003488027 | 0.6586994 | 0.0003488027 | 639.0497 | 0.0004978031 | 0.3372889 | 0.0004978031 | 638.9706 | 0.0004625134 | 0.3373307 | 0.0004625134 | 419.8193 | 0.0002957359 | 0.5134218 | 0.0002957359 | 419.9897 | 0.0002453774 | 0.5132135 | 0.0002453774 | 266.5708 | 0.0004521348 | 0.8085823 | 0.0004521348 | 266.6166 | 0.0004790351 | 0.8084431 | 0.0004790351 | 417.2787 | 0.0004888996 | 0.5165478 | 0.0004888996 | 417.4857 | 0.0003845245 | 0.5162917 | 0.0003845245 | 270.8798 | 0.0003154129 | 0.7957196 | 0.0003154129 | 270.867 | 0.0002639927 | 0.7957574 | 0.0002639927
326.8844 | 0.0005529076 | 0.6593903 | 0.0005529076 | 326.9092 | 0.0002152417 | 0.6593402 | 0.0002152417 | 327.1832 | 0.0002880879 | 0.6587882 | 0.0002880879 | 327.2458 | 0.0002344996 | 0.6586621 | 0.0002344996 | 326.6333 | 0.0001653098 | 0.6598972 | 0.0001653098 | 326.7689 | 0.0002571531 | 0.6596234 | 0.0002571531 | 417.9255 | 0.0007801354 | 0.5157484 | 0.0007801354 | 417.9626 | 0.0005856156 | 0.5157026 | 0.0005856156 | 797.1973 | 0.0006024837 | 0.2703777 | 0.0006024837 | 797.1183 | 0.0005420744 | 0.2704045 | 0.0005420744 | 518.0475 | 0.0002925247 | 0.4160707 | 0.0002925247 | 518.2199 | 0.0002325401 | 0.4159323 | 0.0002325401 | 327.1895 | 0.0005837269 | 0.6587753 | 0.0005837269 | 327.2342 | 0.000640031 | 0.6586855 | 0.000640031 | 520.2869 | 0.0006836094 | 0.4142799 | 0.0006836094 | 520.4977 | 0.0005267449 | 0.4141121 | 0.0005267449 | 326.2387 | 0.0003231838 | 0.6606953 | 0.0003231838 | 326.2265 | 0.0002697073 | 0.6607201 | 0.0002697073
417.5751 | 0.001359135 | 0.5161811 | 0.001359135 | 417.603 | 0.000512857 | 0.5161466 | 0.000512857 | 417.0963 | 0.0005362052 | 0.5167737 | 0.0005362052 | 417.1615 | 0.0003837831 | 0.5166929 | 0.0003837831 | 420.1561 | 0.0002691634 | 0.5130102 | 0.0002691634 | 420.2914 | 0.0003744531 | 0.5128451 | 0.0003744531 | 518.1083 | 0.0009726286 | 0.4160219 | 0.0009726286 | 518.1511 | 0.0006648377 | 0.4159875 | 0.0006648377 | 985.452 | 0.0006314851 | 0.2187264 | 0.0006314851 | 985.3728 | 0.0005973689 | 0.218744 | 0.0005973689 | 639.9396 | 0.0003157929 | 0.3368199 | 0.0003157929 | 640.1141 | 0.0002443343 | 0.3367281 | 0.0002443343 | 417.9485 | 0.0009740554 | 0.51572 | 0.0009740554 | 417.9887 | 0.001215402 | 0.5156703 | 0.001215402 | 637.2274 | 0.0008584857 | 0.3382535 | 0.0008584857 | 637.4412 | 0.0008116849 | 0.3381401 | 0.0008116849 | 417.46 | 0.0004841574 | 0.5163235 | 0.0004841574 | 417.4493 | 0.0003661439 | 0.5163367 | 0.0003661439
517.0648 | 0.001419002 | 0.4168615 | 0.001419002 | 517.0938 | 0.0009579845 | 0.4168381 | 0.0009579845 | 517.6808 | 0.0009867325 | 0.4163655 | 0.0009867325 | 517.7511 | 0.0006690696 | 0.4163089 | 0.0006690696 | 517.702 | 0.0002916344 | 0.4163484 | 0.0002916344 | 517.8375 | 0.0003404673 | 0.4162395 | 0.0003404673 | 637.2596 | 0.001054794 | 0.3382364 | 0.001054794 | 637.3082 | 0.0007398725 | 0.3382106 | 0.0007398725 | 1198.251 | 0.0006439686 | 0.1798825 | 0.0006439686 | 1198.171875 | 0.0005644225 | 0.1798944 | 0.0005644225 | 798.0386 | 0.0003629476 | 0.2700927 | 0.0003629476 | 798.2156 | 0.0002854317 | 0.2700328 | 0.0002854317 | 517.8477 | 0.0009956211 | 0.4162313 | 0.0009956211 | 517.8788 | 0.001548249 | 0.4162062 | 0.001548249 | 799.8763 | 0.001002677 | 0.2694722 | 0.001002677 | 800.0902 | 0.001214802 | 0.2694001 | 0.001214802 | 516.0819 | 0.0005675741 | 0.4176554 | 0.0005675741 | 516.0737 | 0.0003935397 | 0.4176621 | 0.0003935397
637.2626 | 0.001621865 | 0.3382348 | 0.001621865 | 637.2916 | 0.001410222 | 0.3382194 | 0.001410222 | 638.1658 | 0.000993751 | 0.3377561 | 0.000993751 | 638.24 | 0.0008261912 | 0.3377168 | 0.0008261912 | 637.3181 | 0.0003555864 | 0.3382054 | 0.0003555864 | 637.4536 | 0.0004388746 | 0.3381335 | 0.0004388746 | 796.7719 | 0.001206674 | 0.2705221 | 0.001206674 | 796.8274 | 0.000838913 | 0.2705032 | 0.000838913 | 1497.403 | 0.0009718835 | 0.1439455 | 0.0009718835 | 1497.327 | 0.0007683262 | 0.1439528 | 0.0007683262 | 985.2145 | 0.0003872812 | 0.2187791 | 0.0003872812 | 985.3943 | 0.0002910867 | 0.2187392 | 0.0002910867 | 637.3193 | 0.001032695 | 0.3382047 | 0.001032695 | 637.334 | 0.002056856 | 0.3381969 | 0.002056856 | 986.3732 | 0.0009860247 | 0.2185221 | 0.0009860247 | 986.5875 | 0.001185268 | 0.2184747 | 0.001185268 | 638.7679 | 0.0006741472 | 0.3374377 | 0.0006741472 | 638.7625 | 0.0004694909 | 0.3374406 | 0.0004694909
797.3651 | 0.002015255 | 0.2703208 | 0.002015255 | 797.3941 | 0.001721511 | 0.270311 | 0.001721511 | 797.1538 | 0.001092397 | 0.2703925 | 0.001092397 | 797.232 | 0.0009487681 | 0.270366 | 0.0009487681 | 797.5995 | 0.0004999861 | 0.2702414 | 0.0004999861 | 797.7361 | 0.0004907902 | 0.2701951 | 0.0004907902 | 987.18 | 0.001287691 | 0.2183436 | 0.001287691 | 987.2413 | 0.000963755 | 0.21833 | 0.000963755 | 1895.484 | 0.001345117 | 0.1137147 | 0.001345117 | 1895.413 | 0.0009337179 | 0.113719 | 0.0009337179 | 1198.509 | 0.0003828779 | 0.1798437 | 0.0003828779 | 1198.692 | 0.0002773479 | 0.1798163 | 0.0002773479 | 797.3953 | 0.001157358 | 0.2703106 | 0.001157358 | 797.39 | 0.002418328 | 0.2703124 | 0.002418328 | 1198.125 | 0.001003951 | 0.1799014 | 0.001003951 | 1198.341 | 0.001153328 | 0.179869 | 0.001153328 | 797.062 | 0.0007943772 | 0.2704236 | 0.0007943772 | 797.0588 | 0.0006168745 | 0.2704247 | 0.0006168745
986.6706 | 0.00218888 | 0.2184563 | 0.00218888 | 986.7011 | 0.001551168 | 0.2184495 | 0.001551168 | 986.7742 | 0.001092687 | 0.2184333 | 0.001092687 | 986.8563 | 0.0009697005 | 0.2184152 | 0.0009697005 | 986.8954 | 0.0005916506 | 0.2184065 | 0.0005916506 | 987.0335 | 0.0005583409 | 0.218376 | 0.0005583409 | 1197.337 | 0.001372963 | 0.1800199 | 0.001372963 | 1197.405 | 0.001000665 | 0.1800096 | 0.001000665 | 2348.396 | 0.0015218 | 0.09178367 | 0.0015218 | 2348.331 | 0.001063589 | 0.09178621 | 0.001063589 | 1506.162 | 0.0005195439 | 0.1431084 | 0.0005195439 | 1506.348 | 0.0003733784 | 0.1430907 | 0.0003733784 | 987.7028 | 0.001248978 | 0.218228 | 0.001248978 | 987.6804 | 0.00231576 | 0.2182329 | 0.00231576 | 1495.753 | 0.001361839 | 0.1441043 | 0.001361839 | 1495.97 | 0.001537558 | 0.1440834 | 0.001537558 | 989.2993 | 0.0009490363 | 0.2178758 | 0.0009490363 | 989.3009 | 0.0006125607 | 0.2178755 | 0.0006125607
1196.17 | 0.00296244 | 0.1801954 | 0.00296244 | 1196.205 | 0.001687272 | 0.1801902 | 0.001687272 | 1196.223 | 0.00124168 | 0.1801875 | 0.00124168 | 1196.309 | 0.001119565 | 0.1801745 | 0.001119565 | 1196.749 | 0.0007405058 | 0.1801083 | 0.0007405058 | 1196.89 | 0.0005152691 | 0.180087 | 0.0005152691 | 1496.647 | 0.002048671 | 0.1440182 | 0.002048671 | 1496.728 | 0.001354218 | 0.1440104 | 0.001354218 | 2890.244 | 0.001627211 | 0.07457654 | 0.001627211 | 2890.185 | 0.001173656 | 0.07457806 | 0.001173656 | 1909.143 | 0.0008234456 | 0.1129011 | 0.0008234456 | 1909.337 | 0.0005575344 | 0.1128897 | 0.0005575344 | 1196.891 | 0.00125704 | 0.1800869 | 0.00125704 | 1196.855 | 0.002079494 | 0.1800923 | 0.002079494 | 1895.556 | 0.001677796 | 0.1137104 | 0.001677796 | 1895.775 | 0.001895539 | 0.1136973 | 0.001895539 | 1201.573 | 0.0009048134 | 0.1793851 | 0.0009048134 | 1201.58 | 0.0005541444 | 0.1793841 | 0.0005541444
1497.94 | 0.00524462 | 0.1438939 | 0.00524462 | 1497.986 | 0.002057346 | 0.1438895 | 0.002057346 | 1495.795 | 0.002034683 | 0.1441003 | 0.002034683 | 1495.89 | 0.001562424 | 0.1440911 | 0.001562424 | 1497.509 | 0.0008276589 | 0.1439353 | 0.0008276589 | 1497.653 | 0.0007112473 | 0.1439215 | 0.0007112473 | 1895.305 | 0.003121674 | 0.1137255 | 0.003121674 | 1895.41 | 0.001841217 | 0.1137192 | 0.001841217 | 3586.775 | 0.002081674 | 0.06009421 | 0.002081674 | 3586.722 | 0.001534518 | 0.06009509 | 0.001534518 | 2342.034 | 0.0005902275 | 0.09203299 | 0.0005902275 | 2342.232 | 0.0003725588 | 0.09202519 | 0.0003725588 | 1495.472 | 0.0017813 | 0.1441314 | 0.0017813 | 1495.424 | 0.002498053 | 0.144136 | 0.002498053 | 2345.097 | 0.001748458 | 0.09191277 | 0.001748458 | 2345.317 | 0.0021175 | 0.09190418 | 0.0021175 | 1494.845 | 0.001153659 | 0.1441918 | 0.001153659 | 1494.859 | 0.0006964467 | 0.1441905 | 0.0006964467
1895.368 | 0.006798223 | 0.1137217 | 0.006798223 | 1895.43 | 0.002324171 | 0.1137179 | 0.002324171 | 1895.972 | 0.002891775 | 0.1136854 | 0.002891775 | 1896.079 | 0.00234868 | 0.113679 | 0.00234868 | 1895.507 | 0.001070432 | 0.1137133 | 0.001070432 | 1895.653 | 0.001005519 | 0.1137045 | 0.001005519 | 2345.086 | 0.004007556 | 0.09191322 | 0.004007556 | 2345.224 | 0.002244122 | 0.09190779 | 0.002244122 | 4482.294 | 0.002868071 | 0.04808796 | 0.002868071 | 4482.249 | 0.002256908 | 0.04808845 | 0.002256908 | 2890.161 | 0.0008990392 | 0.07457867 | 0.0008990392 | 2890.367 | 0.0005739182 | 0.07457335 | 0.0005739182 | 1896.176 | 0.002512626 | 0.1136732 | 0.002512626 | 1896.125 | 0.002607077 | 0.1136763 | 0.002607077 | 2889.125 | 0.00186342 | 0.07460542 | 0.00186342 | 2889.344 | 0.002270676 | 0.07459976 | 0.002270676 | 1895.453 | 0.001369853 | 0.1137166 | 0.001369853 | 1895.473 | 0.0008477643 | 0.1137153 | 0.0008477643
2345.035 | 0.006898634 | 0.09191522 | 0.006898634 | 2345.113 | 0.002483416 | 0.09191215 | 0.002483416 | 2345.286 | 0.00336862 | 0.09190539 | 0.00336862 | 2345.404 | 0.003063589 | 0.09190076 | 0.003063589 | 2344.767 | 0.001331568 | 0.09192573 | 0.001331568 | 2344.917 | 0.00132234 | 0.09191986 | 0.00132234 | 2887.878 | 0.005403697 | 0.07463764 | 0.005403697 | 2888.06 | 0.003094792 | 0.07463295 | 0.003094792 | 5599.262 | 0.004586726 | 0.03849514 | 0.004586726 | 5599.223 | 0.003862806 | 0.03849541 | 0.003862806 | 3611.548 | 0.001563087 | 0.05968199 | 0.001563087 | 3611.769 | 0.0009327009 | 0.05967835 | 0.0009327009 | 2345.395 | 0.003080569 | 0.09190111 | 0.003080569 | 2345.352 | 0.002418727 | 0.0919028 | 0.002418727 | 3586.102 | 0.002304658 | 0.06010548 | 0.002304658 | 3586.323 | 0.002745405 | 0.06010179 | 0.002745405 | 2344.968 | 0.001408376 | 0.09191783 | 0.001408376 | 2344.997 | 0.0008818209 | 0.09191671 | 0.0008818209
2889.718 | 0.01566128 | 0.07459011 | 0.01566128 | 2889.842 | 0.003702626 | 0.07458691 | 0.003702626 | 2889.425 | 0.004898332 | 0.07459767 | 0.004898332 | 2889.557 | 0.00474878 | 0.07459426 | 0.00474878 | 2889.339 | 0.001800358 | 0.07459989 | 0.001800358 | 2889.491 | 0.001929406 | 0.07459596 | 0.001929406 | 3586.329 | 0.01432353 | 0.06010169 | 0.01432353 | 3586.621 | 0.008413956 | 0.06009679 | 0.008413956 | 6992.214 | 0.006896384 | 0.03082634 | 0.006896384 | 6992.167 | 0.006723762 | 0.03082655 | 0.006723762 | 4490.946 | 0.00161168 | 0.04799532 | 0.00161168 | 4491.182 | 0.0009402931 | 0.0479928 | 0.0009402931 | 2889.254 | 0.004486687 | 0.07460209 | 0.004486687 | 2889.233 | 0.002827793 | 0.07460263 | 0.002827793 | 4484.681 | 0.003345437 | 0.04806237 | 0.003345437 | 4484.914 | 0.003138088 | 0.04805988 | 0.003138088 | 2889.948 | 0.001547724 | 0.07458416 | 0.001547724 | 2889.984375 | 0.001024134 | 0.07458324 | 0.001024134
3586.482 | 0.02037103 | 0.06009912 | 0.02037103 | 3586.665 | 0.004774537 | 0.06009605 | 0.004774537 | 3587.807 | 0.009025261 | 0.06007692 | 0.009025261 | 3587.978 | 0.007063881 | 0.06007406 | 0.007063881 | 3587.271 | 0.003108669 | 0.06008589 | 0.003108669 | 3587.426 | 0.003630113 | 0.06008331 | 0.003630113 | 4479.928 | 0.0197938 | 0.04811336 | 0.0197938 | 4480.207 | 0.02025168 | 0.04811037 | 0.02025168 | 8581.03125 | 0.006779276 | 0.02511871 | 0.006779276 | 8580.956 | 0.007747017 | 0.02511893 | 0.007747017 | 5646.62 | 0.00366924 | 0.03817229 | 0.00366924 | 5646.889 | 0.002230525 | 0.03817047 | 0.002230525 | 3587.445 | 0.01720773 | 0.06008299 | 0.01720773 | 3587.614 | 0.004059054 | 0.06008015 | 0.004059054 | 5580.193 | 0.006010674 | 0.03862669 | 0.006010674 | 5580.46875 | 0.003779687 | 0.03862478 | 0.003779687 | 3587.102 | 0.001932278 | 0.06008873 | 0.001932278 | 3587.145 | 0.001390494 | 0.060088 | 0.001390494
4482.974 | 0.01699702 | 0.04808067 | 0.01699702 | 4483.187 | 0.008308206 | 0.04807839 | 0.008308206 | 4481.192 | 0.01210165 | 0.04809979 | 0.01210165 | 4481.427 | 0.008050147 | 0.04809727 | 0.008050147 | 4483.777 | 0.008120231 | 0.04807206 | 0.008120231 | 4483.943 | 0.008635741 | 0.04807028 | 0.008635741 | 5580.748 | 0.01464737 | 0.03862285 | 0.01464737 | 5580.994 | 0.01611288 | 0.03862115 | 0.01611288 | 10575.66 | 0.005417302 | 0.02038119 | 0.005417302 | 10575.55 | 0.006852068 | 0.0203814 | 0.006852068 | 7042.198 | 0.006466657 | 0.03060755 | 0.006466657 | 7042.518 | 0.004438445 | 0.03060616 | 0.004438445 | 4485.735 | 0.02264016 | 0.04805107 | 0.02264016 | 4486.106 | 0.00852406 | 0.0480471 | 0.00852406 | 6881.67 | 0.0099793 | 0.03132152 | 0.0099793 | 6882.042 | 0.004368126 | 0.03131983 | 0.004368126 | 4484.387 | 0.002563797 | 0.04806552 | 0.002563797 | 4484.438 | 0.001957394 | 0.04806497 | 0.001957394
5582.159 | 0.01043228 | 0.03861309 | 0.01043228 | 5582.325 | 0.01901812 | 0.03861194 | 0.01901812 | 5583.375 | 0.01384381 | 0.03860468 | 0.01384381 | 5583.686 | 0.008771941 | 0.03860253 | 0.008771941 | 5582.956 | 0.01631851 | 0.03860758 | 0.01631851 | 5583.174 | 0.01403044 | 0.03860607 | 0.01403044 | 6882.903 | 0.009621412 | 0.03131591 | 0.009621412 | 6883.143 | 0.009820104 | 0.03131482 | 0.009820104 | 13557.97 | 0.004831739 | 0.01589798 | 0.004831739 | 13557.83 | 0.006559297 | 0.01589815 | 0.006559297 | 8689.17 | 0.008978464 | 0.0248061 | 0.008978464 | 8689.554 | 0.006822906 | 0.024805 | 0.006822906 | 5580.640625 | 0.01631587 | 0.03862359 | 0.01631587 | 5580.964 | 0.01870716 | 0.03862136 | 0.01870716 | 8578.107 | 0.01111033 | 0.02512727 | 0.01111033 | 8578.575 | 0.005682178 | 0.0251259 | 0.005682178 | 5580.873 | 0.004214644 | 0.03862199 | 0.004214644 | 5580.943 | 0.002829559 | 0.0386215 | 0.002829559
6880.831 | 0.006487206 | 0.03132535 | 0.006487206 | 6880.933 | 0.01892886 | 0.03132488 | 0.01892886 | 6878.58 | 0.01017921 | 0.0313356 | 0.01017921 | 6878.933 | 0.008126102 | 0.03133399 | 0.008126102 | 6881.99 | 0.01715229 | 0.03132007 | 0.01715229 | 6882.276 | 0.01321724 | 0.03131876 | 0.01321724 | 8576.84 | 0.006363928 | 0.02513098 | 0.006363928 | 8577.075 | 0.006512433 | 0.02513029 | 0.006512433 | 16693.59 | 0.004791252 | 0.0129118 | 0.004791252 | 16693.41 | 0.006277226 | 0.01291195 | 0.006277226 | 11162.06 | 0.0130338 | 0.01931046 | 0.0130338 | 11162.51 | 0.01122267 | 0.01930966 | 0.01122267 | 6879.816 | 0.01043884 | 0.03132996 | 0.01043884 | 6880.048 | 0.01595214 | 0.03132891 | 0.01595214 | 10577.67 | 0.007617705 | 0.0203773 | 0.007617705 | 10578.18 | 0.006091982 | 0.02037632 | 0.006091982 | 6882.101 | 0.007785194 | 0.03131956 | 0.007785194 | 6882.227 | 0.004081748 | 0.03131899 | 0.004081748
8579.01 | 0.004579216 | 0.02512462 | 0.004579216 | 8579.095 | 0.007667549 | 0.02512438 | 0.007667549 | 8580.558 | 0.007827058 | 0.02512009 | 0.007827058 | 8580.933 | 0.007711053 | 0.02511899 | 0.007711053 | 8579.64 | 0.01323012 | 0.02512278 | 0.01323012 | 8579.971 | 0.01118629 | 0.02512181 | 0.01118629 | 10578.21 | 0.003924876 | 0.02037627 | 0.003924876 | 10578.4375 | 0.004164293 | 0.02037583 | 0.004164293 | 19970.34375 | 0.005665898 | 0.01079322 | 0.005665898 | 19970.14 | 0.00653822 | 0.01079334 | 0.00653822 | 13441.84 | 0.00860016 | 0.01603533 | 0.00860016 | 13442.33 | 0.00915508 | 0.01603475 | 0.00915508 | 8580.858 | 0.006977335 | 0.02511921 | 0.006977335 | 8581.028 | 0.01071621 | 0.02511871 | 0.01071621 | 13175.84 | 0.006278709 | 0.01635906 | 0.006278709 | 13176.37 | 0.006247438 | 0.01635841 | 0.006247438 | 8576.604 | 0.01260567 | 0.02513167 | 0.01260567 | 8576.823 | 0.0063527 | 0.02513103 | 0.0063527
10578.45 | 0.003026769 | 0.0203758 | 0.003026769 | 10578.52 | 0.005074948 | 0.02037566 | 0.005074948 | 10578.41 | 0.006603882 | 0.02037588 | 0.006603882 | 10578.8 | 0.006778918 | 0.02037513 | 0.006778918 | 10577.81 | 0.00981608 | 0.02037703 | 0.00981608 | 10578.16 | 0.009397626 | 0.02037635 | 0.009397626 | 13175.16 | 0.002939418 | 0.0163599 | 0.002939418 | 13175.39 | 0.003241897 | 0.01635963 | 0.003241897 | 24992.71 | 0.008887254 | 0.008624289 | 0.008887254 | 24992.49 | 0.008931018 | 0.008624366 | 0.008931018 | 16734.99 | 0.009130359 | 0.01287986 | 0.009130359 | 16735.48 | 0.01127076 | 0.01287948 | 0.01127076 | 10576.63 | 0.004130095 | 0.0203793 | 0.004130095 | 10576.76 | 0.006579369 | 0.02037905 | 0.006579369 | 16745.5 | 0.006573796 | 0.01287178 | 0.006573796 | 16746.04 | 0.00680434 | 0.01287136 | 0.00680434 | 10575.44 | 0.01247248 | 0.0203816 | 0.01247248 | 10575.71 | 0.008625589 | 0.02038108 | 0.008625589
13178.59 | 0.002456442 | 0.01635565 | 0.002456442 | 13178.66 | 0.003394239 | 0.01635556 | 0.003394239 | 13430.21 | 0.007036693 | 0.01604922 | 0.007036693 | 13430.61 | 0.007359505 | 0.01604874 | 0.007359505 | 13565.58 | 0.01031335 | 0.01588906 | 0.01031335 | 13565.96 | 0.01037651 | 0.01588862 | 0.01037651 | 16370.38 | 0.002516463 | 0.01316673 | 0.002516463 | 16370.59 | 0.00289464 | 0.01316656 | 0.00289464 | 29986.52 | 0.0100494 | 0.007188043 | 0.0100494 | 29986.29 | 0.009409726 | 0.007188097 | 0.009409726 | 20586.29 | 0.009362936 | 0.01047029 | 0.009362936 | 20586.8 | 0.01116704 | 0.01047003 | 0.01116704 | 13615.57 | 0.003159478 | 0.01583073 | 0.003159478 | 13615.67 | 0.004891336 | 0.01583061 | 0.004891336 | 19969.84 | 0.006128162 | 0.0107935 | 0.006128162 | 19970.4 | 0.005493157 | 0.01079319 | 0.005493157 | 13531.97 | 0.01196227 | 0.01592852 | 0.01196227 | 13532.23 | 0.01233348 | 0.01592822 | 0.01233348
16374.71 | 0.002122387 | 0.01316325 | 0.002122387 | 16374.78 | 0.002799995 | 0.0131632 | 0.002799995 | 16777.49 | 0.006615438 | 0.01284724 | 0.006615438 | 16777.91 | 0.006764024 | 0.01284691 | 0.006764024 | 16741.13 | 0.00912226 | 0.01287514 | 0.00912226 | 16741.52 | 0.009028666 | 0.01287484 | 0.009028666 | 19963.21 | 0.002418488 | 0.01079708 | 0.002418488 | 19963.41 | 0.002892792 | 0.01079697 | 0.002892792 | 20015.88 | 0.0003663301 | 0.01076867 | 0.0003663301 | 20015.65 | 0.0002392977 | 0.01076879 | 0.0002392977 | 24991.1 | 0.01005028 | 0.008624848 | 0.01005028 | 24991.63 | 0.01112875 | 0.008624664 | 0.01112875 | 16373.86 | 0.001974374 | 0.01316393 | 0.001974374 | 16373.95 | 0.002733573 | 0.01316386 | 0.002733573 | 24992.01 | 0.008585572 | 0.008624532 | 0.008585572 | 24992.6 | 0.008382998 | 0.008624327 | 0.008382998 | 16374.94 | 0.01017325 | 0.01316306 | 0.01017325 | 16375.15 | 0.01243002 | 0.0131629 | 0.01243002
19970.44 | 0.002147689 | 0.01079317 | 0.002147689 | 19970.48 | 0.002701677 | 0.01079315 | 0.002701677 | 20314.83 | 0.006488189 | 0.0106102 | 0.006488189 | 20315.27 | 0.006556347 | 0.01060997 | 0.006556347 | 20318.04 | 0.008446932 | 0.01060852 | 0.008446932 | 20318.46 | 0.008357584 | 0.01060831 | 0.008357584 | 24991.48 | 0.003218278 | 0.008624716 | 0.003218278 | 24991.67 | 0.003838986 | 0.00862465 | 0.003838986 | 10019.4 | -0.001402095 | 0.0215127 | -0.001402095 | 10019.18 | -0.001656547 | 0.02151317 | -0.001656547 | 29997.25 | 0.009828225 | 0.007185471 | 0.009828225 | 29997.81 | 0.01054892 | 0.007185337 | 0.01054892 | 19969.36 | 0.00210923 | 0.01079376 | 0.00210923 | 19969.4375 | 0.002553314 | 0.01079371 | 0.002553314 | 29986.39 | 0.008618698 | 0.007188074 | 0.008618698 | 29987 | 0.008689933 | 0.007187927 | 0.008689933 | 20286.77 | 0.01035957 | 0.01062488 | 0.01035957 | 20286.95 | 0.01128171 | 0.01062478 | 0.01128171
24992.76 | 0.002597794 | 0.008624272 | 0.002597794 | 24992.82 | 0.003537774 | 0.008624254 | 0.003537774 | 24992.13 | 0.008060947 | 0.008624489 | 0.008060947 | 24992.59375 | 0.008220889 | 0.008624331 | 0.008220889 | 24992.17 | 0.009444535 | 0.008624478 | 0.009444535 | 24992.6 | 0.009349398 | 0.008624329 | 0.009349398 | 29993.79 | 0.003346503 | 0.007186301 | 0.003346503 | 29993.97 | 0.003916845 | 0.007186258 | 0.003916845 | 7318.753 | -0.001002207 | 0.02945097 | -0.001002207 | 7318.539 | -0.001106843 | 0.02945184 | -0.001106843 | 18604.31 | -0.0007078052 | 0.01158572 | -0.0007078052 | 18604.87 | -0.0007079393 | 0.01158537 | -0.0007079393 | 24991.91 | 0.002854869 | 0.008624567 | 0.002854869 | 24991.98 | 0.003117248 | 0.008624541 | 0.003117248 | 20013.92 | -0.0001657903 | 0.01076972 | -0.0001657903 | 20014.54 | -7.121265e-05 | 0.01076939 | -7.121265e-05 | 24991.75 | 0.01158138 | 0.008624621 | 0.01158138 | 24991.91 | 0.01237974 | 0.008624565 | 0.01237974
29997.54 | 0.002348647 | 0.007185402 | 0.002348647 | 29997.58 | 0.003851749 | 0.007185392 | 0.003851749 | 29986.32 | 0.007550076 | 0.007188092 | 0.007550076 | 29986.79 | 0.00786978 | 0.007187978 | 0.00786978 | 29993.59 | 0.007908449 | 0.00718635 | 0.007908449 | 29994.04 | 0.007680997 | 0.007186242 | 0.007680997 | 20015.14 | -0.0006338358 | 0.01076907 | -0.0006338358 | 20015.31 | -0.0005621165 | 0.01076897 | -0.0005621165 | 5726.105 | -0.001175575 | 0.03764241 | -0.001175575 | 5725.895 | -0.001283802 | 0.03764379 | -0.001283802 | 9430.65 | -0.002142236 | 0.02285573 | -0.002142236 | 9431.2 | -0.002074152 | 0.0228544 | -0.002074152 | 29995.0625 | 0.00304009 | 0.007185996 | 0.00304009 | 29995.13 | 0.003063813 | 0.007185979 | 0.003063813 | 9380.929 | -0.002075061 | 0.02297687 | -0.002075061 | 9381.53 | -0.001541764 | 0.0229754 | -0.001541764 | 29993.48 | 0.009567082 | 0.007186375 | 0.009567082 | 29993.62 | 0.01052007 | 0.007186343 | 0.01052007
19795.52 | 0.0002298057 | 0.01088855 | 0.0002298057 | 19795.56 | -0.0002098605 | 0.01088852 | -0.0002098605 | 20015.8125 | 6.818771e-05 | 0.01076871 | 6.818771e-05 | 20016.29 | 0.000327915 | 0.01076845 | 0.000327915 | 20015.4 | -0.0005103648 | 0.01076893 | -0.0005103648 | 20015.85 | -0.0003834218 | 0.01076869 | -0.0003834218 | 10019.6 | -0.001743361 | 0.02151227 | -0.001743361 | 10019.79 | -0.001987368 | 0.02151187 | -0.001987368 | 4315.056 | -0.001743309 | 0.0499517 | -0.001743309 | 4314.853 | -0.002044559 | 0.04995405 | -0.002044559 | 7325.076 | -0.001253799 | 0.02942555 | -0.001253799 | 7325.619 | -0.001187533 | 0.02942337 | -0.001187533 | 20013.1 | -0.0006980151 | 0.01077017 | -0.0006980151 | 20013.17 | -0.0007479936 | 0.01077013 | -0.0007479936 | 7320.966 | -0.001031339 | 0.02944207 | -0.001031339 | 7321.559 | -0.0005721599 | 0.02943969 | -0.0005721599 | 20015.61 | -0.0003831387 | 0.01076881 | -0.0003831387 | 20015.75 | -0.0003198087 | 0.01076874 | -0.0003198087
10022.47 | 0 | 0.02150611 | 0 | 10022.52 | 0 | 0.021506 | 0 | 9441.039 | -0.002314344 | 0.02283058 | -0.002314344 | 9441.502 | -0.001549259 | 0.02282946 | -0.001549259 | 10019.33 | -0.002417564 | 0.02151285 | -0.002417564 | 10019.77 | -0.001825944 | 0.02151191 | -0.001825944 | 7321.609375 | -0.00127387 | 0.02943948 | -0.00127387 | 7321.797 | -0.001474738 | 0.02943873 | -0.001474738 | 3312.16 | -0.001866102 | 0.06507669 | -0.001866102 | 3311.969 | -0.002366304 | 0.06508044 | -0.002366304 | 5718.256 | -0.001730695 | 0.03769408 | -0.001730695 | 5718.792 | -0.001698047 | 0.03769055 | -0.001698047 | 9527.213 | -0.001846969 | 0.02262408 | -0.001846969 | 9527.287 | -0.001846075 | 0.0226239 | -0.001846075 | 5719.993 | -0.001545817 | 0.03768263 | -0.001545817 | 5720.574 | -0.0009414703 | 0.03767881 | -0.0009414703 | 10022.13 | -0.002443224 | 0.02150684 | -0.002443224 | 10022.27 | -0.002205342 | 0.02150655 | -0.002205342
7317.714 | 0 | 0.02945515 | 0 | 7317.763 | 0 | 0.02945496 | 0 | 7317.936 | -0.001386315 | 0.02945426 | -0.001386315 | 7318.39 | -0.0007994622 | 0.02945243 | -0.0007994622 | 7319.659 | -0.002208635 | 0.02944733 | -0.002208635 | 7320.088 | -0.001729399 | 0.0294456 | -0.001729399 | 5722.249 | -0.00140509 | 0.03766778 | -0.00140509 | 5722.441 | -0.001598045 | 0.03766651 | -0.001598045 | 2601.361 | -0.001762375 | 0.08285831 | -0.001762375 | 2601.183 | -0.002284773 | 0.082864 | -0.002284773 | 4315.301 | -0.002740353 | 0.04994887 | -0.002740353 | 4315.826 | -0.002766356 | 0.04994279 | -0.002766356 | 7324.508 | -0.0009706467 | 0.02942783 | -0.0009706467 | 7324.583 | -0.0009787977 | 0.02942753 | -0.0009787977 | 4313.724 | -0.002583653 | 0.04996713 | -0.002583653 | 4314.285 | -0.001568913 | 0.04996063 | -0.001568913 | 7321.86 | -0.00201562 | 0.02943847 | -0.00201562 | 7321.99 | -0.001595527 | 0.02943795 | -0.001595527
5722.265625 | 0 | 0.03766767 | 0 | 5722.315 | -0.0002151355 | 0.03766734 | -0.0002151355 | 5719.804 | -0.002012312 | 0.03768388 | -0.002012312 | 5720.248 | -0.00137803 | 0.03768095 | -0.00137803 | 5726.103 | -0.002657205 | 0.03764243 | -0.002657205 | 5726.523 | -0.002191722 | 0.03763966 | -0.002191722 | 4314.042 | -0.002240524 | 0.04996344 | -0.002240524 | 4314.239 | -0.002457768 | 0.04996116 | -0.002457768 | 2001.791 | -0.002037741 | 0.1076758 | -0.002037741 | 2001.627 | -0.002680577 | 0.1076846 | -0.002680577 | 3310.821 | -0.003150687 | 0.06510301 | -0.003150687 | 3311.335 | -0.003241196 | 0.0650929 | -0.003241196 | 5725.821 | -0.001232997 | 0.03764428 | -0.001232997 | 5725.898 | -0.001363501 | 0.03764377 | -0.001363501 | 3312.342 | -0.003147617 | 0.0650731 | -0.003147617 | 3312.878 | -0.001728326 | 0.06506259 | -0.001728326 | 5722.011 | -0.002393126 | 0.03766934 | -0.002393126 | 5722.132 | -0.001796216 | 0.03766854 | -0.001796216
4314.868 | -0.0004571974 | 0.04995388 | -0.0004571974 | 4314.92 | -0.001478381 | 0.04995327 | -0.001478381 | 4315.018 | -0.003258541 | 0.04995215 | -0.003258541 | 4315.446 | -0.002441004 | 0.04994718 | -0.002441004 | 4315.548 | -0.004248053 | 0.04994601 | -0.004248053 | 4315.954 | -0.003559485 | 0.04994131 | -0.003559485 | 3311.468 | -0.002815515 | 0.06509029 | -0.002815515 | 3311.67 | -0.003067583 | 0.06508631 | -0.003067583 | 1501.465 | -0.002110064 | 0.143556 | -0.002110064 | 1501.316 | -0.002702489 | 0.1435703 | -0.002702489 | 2601.439 | -0.003046244 | 0.08285583 | -0.003046244 | 2601.944 | -0.003186584 | 0.08283976 | -0.003186584 | 4314.671 | -0.002025321 | 0.04995616 | -0.002025321 | 4314.756 | -0.002421662 | 0.04995518 | -0.002421662 | 2602.751 | -0.003229529 | 0.08281406 | -0.003229529 | 2603.257 | -0.001552485 | 0.08279796 | -0.001552485 | 4314.863 | -0.003786191 | 0.04995394 | -0.003786191 | 4314.97 | -0.002720699 | 0.0499527 | -0.002720699
3310.306 | -0.001976475 | 0.06511314 | -0.001976475 | 3310.361 | -0.002429143 | 0.06511204 | -0.002429143 | 3311.218 | -0.003926754 | 0.0650952 | -0.003926754 | 3311.629 | -0.003008507 | 0.06508711 | -0.003008507 | 3309.157 | -0.005068064 | 0.06513574 | -0.005068064 | 3309.547 | -0.004359655 | 0.06512807 | -0.004359655 | 2604.943 | -0.00345096 | 0.08274438 | -0.00345096 | 2605.148 | -0.003551632 | 0.08273786 | -0.003551632 | 1201.993 | -0.001338162 | 0.1793225 | -0.001338162 | 1201.849 | -0.00153923 | 0.1793439 | -0.00153923 | 1998.513 | -0.00357835 | 0.1078524 | -0.00357835 | 1999.006 | -0.003771842 | 0.1078258 | -0.003771842 | 3311.44 | -0.002815932 | 0.06509084 | -0.002815932 | 3311.537 | -0.003499582 | 0.06508893 | -0.003499582 | 2003 | -0.003769338 | 0.1076108 | -0.003769338 | 2003.46875 | -0.001577862 | 0.1075856 | -0.001577862 | 3311.106 | -0.004351154 | 0.0650974 | -0.004351154 | 3311.193 | -0.002890825 | 0.0650957 | -0.002890825
2602.131 | -0.002825946 | 0.0828338 | -0.002825946 | 2602.191 | -0.003434621 | 0.08283188 | -0.003434621 | 2606.028 | -0.004032373 | 0.08270992 | -0.004032373 | 2606.422 | -0.003135234 | 0.08269742 | -0.003135234 | 2606.687 | -0.005254075 | 0.08268904 | -0.005254075 | 2607.059 | -0.004471719 | 0.08267723 | -0.004471719 | 2005.507 | -0.00518094 | 0.1074762 | -0.00518094 | 2005.717 | -0.005317777 | 0.107465 | -0.005317777 | 901.6686 | -0.001149304 | 0.2390506 | -0.001149304 | 901.5268 | -0.001150988 | 0.2390882 | -0.001150988 | 1500.63 | -0.003444418 | 0.143636 | -0.003444418 | 1501.111 | -0.003605023 | 0.1435899 | -0.003605023 | 2605.379 | -0.00348334 | 0.08273054 | -0.00348334 | 2605.494 | -0.004506648 | 0.08272689 | -0.004506648 | 1501.594 | -0.003525391 | 0.1435437 | -0.003525391 | 1502.028 | -0.001375504 | 0.1435023 | -0.001375504 | 2608.35 | -0.003981858 | 0.08263629 | -0.003981858 | 2608.416 | -0.002498507 | 0.08263422 | -0.002498507
1998.366 | -0.004362255 | 0.1078603 | -0.004362255 | 1998.434 | -0.005406916 | 0.1078566 | -0.005406916 | 2004.784 | -0.0052315 | 0.107515 | -0.0052315 | 2005.154 | -0.00394617 | 0.1074952 | -0.00394617 | 2002.245 | -0.00661993 | 0.1076513 | -0.00661993 | 2002.595 | -0.005496293 | 0.1076326 | -0.005496293 | 1502.108 | -0.00757286 | 0.1434946 | -0.00757286 | 1502.322 | -0.007697538 | 0.1434742 | -0.007697538 | 701.7383 | -0.0006722957 | 0.3071578 | -0.0006722957 | 701.5961 | -0.0005912855 | 0.3072201 | -0.0005912855 | 1202.335 | -0.002026796 | 0.1792715 | -0.002026796 | 1202.809 | -0.002065405 | 0.1792009 | -0.002065405 | 2003.508 | -0.005334556 | 0.1075835 | -0.005334556 | 2003.652 | -0.007033616 | 0.1075757 | -0.007033616 | 1201.531 | -0.001664281 | 0.1793915 | -0.001664281 | 1201.949 | -0.000809066 | 0.179329 | -0.000809066 | 2001.564 | -0.004591525 | 0.107688 | -0.004591525 | 2001.603 | -0.002760202 | 0.1076859 | -0.002760202
1501.119 | -0.006831139 | 0.1435892 | -0.006831139 | 1501.193 | -0.007094607 | 0.1435821 | -0.007094607 | 1502.275 | -0.006328292 | 0.1434787 | -0.006328292 | 1502.613 | -0.004405446 | 0.1434464 | -0.004405446 | 1502.122 | -0.007170103 | 0.1434932 | -0.007170103 | 1502.446 | -0.005833872 | 0.1434623 | -0.005833872 | 1201.743 | -0.006708264 | 0.1793599 | -0.006708264 | 1201.953 | -0.00643032 | 0.1793285 | -0.00643032 | 501.9536 | -0.0006859377 | 0.429411 | -0.0006859377 | 501.8093 | -0.0005142018 | 0.4295345 | -0.0005142018 | 896.1278 | -0.001360208 | 0.2405286 | -0.001360208 | 896.5963 | -0.001361266 | 0.240403 | -0.001361266 | 1501.347 | -0.007971004 | 0.1435673 | -0.007971004 | 1501.502 | -0.008256063 | 0.1435526 | -0.008256063 | 901.6605 | -0.001018628 | 0.2390527 | -0.001018628 | 902.0739 | -0.0008481145 | 0.2389432 | -0.0008481145 | 1502.366 | -0.00422132 | 0.1434699 | -0.00422132 | 1502.381 | -0.002608508 | 0.1434685 | -0.002608508
1201.791 | -0.007188439 | 0.1793526 | -0.007188439 | 1201.854 | -0.0039085 | 0.1793432 | -0.0039085 | 1201.885 | -0.00482361 | 0.1793386 | -0.00482361 | 1202.198 | -0.003093459 | 0.179292 | -0.003093459 | 1201.604 | -0.0047158 | 0.1793805 | -0.0047158 | 1201.912 | -0.003931478 | 0.1793346 | -0.003931478 | 901.6408 | -0.00627175 | 0.2390579 | -0.00627175 | 901.8209 | -0.004622884 | 0.2390102 | -0.004622884 | 401.864 | -0.000409402 | 0.5363616 | -0.000409402 | 401.7186 | -0.0003207475 | 0.5365557 | -0.0003207475 | 698.7724 | -0.0006059557 | 0.3084615 | -0.0006059557 | 699.238 | -0.0005734861 | 0.3082561 | -0.0005734861 | 1201.712 | -0.007541433 | 0.1793644 | -0.007541433 | 1201.809 | -0.003467605 | 0.1793499 | -0.003467605 | 701.6454 | -0.0005746633 | 0.3071985 | -0.0005746633 | 702.0582 | -0.0006536245 | 0.3070179 | -0.0006536245 | 1201.977 | -0.002274215 | 0.179325 | -0.002274215 | 1201.984 | -0.001662828 | 0.1793239 | -0.001662828
901.7244 | -0.01058202 | 0.2390358 | -0.01058202 | 901.7572 | -0.00251615 | 0.2390271 | -0.00251615 | 901.703 | -0.004586853 | 0.2390415 | -0.004586853 | 901.9908 | -0.003011256 | 0.2389652 | -0.003011256 | 902.0121 | -0.003448159 | 0.2389595 | -0.003448159 | 902.3142 | -0.003643043 | 0.2388795 | -0.003643043 | 701.4169 | -0.002714559 | 0.3072986 | -0.002714559 | 701.577 | -0.001651078 | 0.3072284 | -0.001651078 | 301.5467 | -0.0004239529 | 0.7147961 | -0.0004239529 | 301.4009 | -0.0003634021 | 0.7151419 | -0.0003634021 | 500.2525 | -0.0005218238 | 0.4308712 | -0.0005218238 | 500.7155 | -0.0004819632 | 0.4304727 | -0.0004819632 | 902.0998 | -0.00792335 | 0.2389363 | -0.00792335 | 902.109 | -0.001844056 | 0.2389339 | -0.001844056 | 501.756 | -0.0006380007 | 0.4295801 | -0.0006380007 | 502.1693 | -0.000828445 | 0.4292266 | -0.000828445 | 901.8885 | -0.001513794 | 0.2389923 | -0.001513794 | 901.8984 | -0.001605086 | 0.2389897 | -0.001605086
701.9291 | -0.006744072 | 0.3070743 | -0.006744072 | 701.941 | -0.001319341 | 0.3070691 | -0.001319341 | 701.4606 | -0.002167679 | 0.3072794 | -0.002167679 | 701.7394 | -0.001742929 | 0.3071573 | -0.001742929 | 701.8362 | -0.001236431 | 0.3071149 | -0.001236431 | 702.140625 | -0.001812175 | 0.3069818 | -0.001812175 | 501.6776 | -0.00223875 | 0.4296472 | -0.00223875 | 501.8176 | -0.001167856 | 0.4295273 | -0.001167856 | 238.6475 | -0.0003460124 | 0.9031915 | -0.0003460124 | 238.5012 | -0.0002888441 | 0.9037457 | -0.0002888441 | 401.053 | -0.000300765 | 0.5374462 | -0.000300765 | 401.5146 | -0.0002796501 | 0.5368283 | -0.0002796501 | 702.019 | -0.003363684 | 0.307035 | -0.003363684 | 701.9928 | -0.0009039715 | 0.3070464 | -0.0009039715 | 401.4981 | -0.0004190654 | 0.5368503 | -0.0004190654 | 401.9118 | -0.0005467087 | 0.5362977 | -0.0005467087 | 698.7424 | -0.0007046759 | 0.3084748 | -0.0007046759 | 698.7577 | -0.0009972081 | 0.308468 | -0.0009972081
501.5085 | -0.004150242 | 0.4297921 | -0.004150242 | 501.5085 | -0.001022264 | 0.4297921 | -0.001022264 | 501.3009 | -0.001319274 | 0.4299701 | -0.001319274 | 501.5768 | -0.001374222 | 0.4297336 | -0.001374222 | 501.6948 | -0.0007283986 | 0.4296325 | -0.0007283986 | 502.0017 | -0.001207687 | 0.4293698 | -0.001207687 | 401.5315 | -0.0009066612 | 0.5368057 | -0.0009066612 | 401.6643 | -0.0005275756 | 0.5366282 | -0.0005275756 | 192.8073 | -0.0003425553 | 1.117927 | -0.0003425553 | 192.6609 | -0.000313431 | 1.118776 | -0.000313431 | 299.5642 | -0.0003435612 | 0.7195265 | -0.0003435612 | 300.0243 | -0.0003269017 | 0.7184232 | -0.0003269017 | 502.0271 | -0.002117217 | 0.4293481 | -0.002117217 | 501.9837 | -0.0009064302 | 0.4293852 | -0.0009064302 | 296.3719 | -0.0004405081 | 0.7272769 | -0.0004405081 | 296.7862 | -0.0005903021 | 0.7262615 | -0.0005903021 | 501.8698 | -0.0006761104 | 0.4294827 | -0.0006761104 | 501.8893 | -0.0008873492 | 0.429466 | -0.0008873492
401.6564 | -0.001725197 | 0.5366388 | -0.001725197 | 401.6521 | -0.0005577654 | 0.5366445 | -0.0005577654 | 402.7346 | -0.0005862713 | 0.5352021 | -0.0005862713 | 403.0092 | -0.0006362572 | 0.5348374 | -0.0006362572 | 401.9037 | -0.0003836006 | 0.5363086 | -0.0003836006 | 402.2115 | -0.0005810857 | 0.5358982 | -0.0005810857 | 300.9046 | -0.0006998926 | 0.7163213 | -0.0006998926 | 301.0341 | -0.0005118921 | 0.7160133 | -0.0005118921 | 142.2303 | -0.0004117712 | 1.515461 | -0.0004117712 | 142.0838 | -0.0003712773 | 1.517023 | -0.0003712773 | 237.2542 | -0.0002885163 | 0.9084954 | -0.0002885163 | 237.7128 | -0.000263378 | 0.9067427 | -0.000263378 | 401.622 | -0.0007199124 | 0.5366847 | -0.0007199124 | 401.5772 | -0.0005930364 | 0.5367446 | -0.0005930364 | 242.1535 | -0.0004063472 | 0.8901148 | -0.0004063472 | 242.5677 | -0.0004897267 | 0.8885949 | -0.0004897267 | 399.6734 | -0.0004415661 | 0.5393014 | -0.0004415661 | 399.6941 | -0.0004963875 | 0.5392734 | -0.0004963875
302.7108 | -0.001502521 | 0.7120473 | -0.001502521 | 302.7037 | -0.0006925687 | 0.712064 | -0.0006925687 | 301.3253 | -0.0005273819 | 0.7153214 | -0.0005273819 | 301.5997 | -0.0006819069 | 0.7146704 | -0.0006819069 | 298.8724 | -0.0003539249 | 0.7211919 | -0.0003539249 | 299.1808 | -0.0005071461 | 0.7204487 | -0.0005071461 | 241.6633 | -0.0004637688 | 0.8919202 | -0.0004637688 | 241.7914 | -0.0003885031 | 0.8914477 | -0.0003885031 | 109.3623 | -0.000340797 | 1.970921 | -0.000340797 | 109.216 | -0.0003208071 | 1.973561 | -0.0003208071 | 189.3224 | -0.0002639741 | 1.138505 | -0.0002639741 | 189.78 | -0.0002736449 | 1.135759 | -0.0002736449 | 301.5358 | -0.0005976632 | 0.7148218 | -0.0005976632 | 301.4938 | -0.000758566 | 0.7149215 | -0.000758566 | 190.5422 | -0.0004356951 | 1.131216 | -0.0004356951 | 190.9563 | -0.0005229637 | 1.128763 | -0.0005229637 | 303.574 | -0.0005056411 | 0.7100225 | -0.0005056411 | 303.5955 | -0.0005219504 | 0.7099723 | -0.0005219504
238.6655 | -0.0007819533 | 0.9031236 | -0.0007819533 | 238.6574 | -0.0004685968 | 0.9031539 | -0.0004685968 | 238.5484 | -0.0003602132 | 0.9035668 | -0.0003602132 | 238.8228 | -0.0004663616 | 0.9025286 | -0.0004663616 | 241.6647 | -0.0003457889 | 0.8919151 | -0.0003457889 | 241.9732 | -0.0004477203 | 0.890778 | -0.0004477203 | 191.839 | -0.0004674494 | 1.123569 | -0.0004674494 | 191.9659 | -0.0004012436 | 1.122826 | -0.0004012436 | 87.82835 | -0.0003670678 | 2.454155 | -0.0003670678 | 87.68226 | -0.0003461763 | 2.458244 | -0.0003461763 | 144.2125 | -0.0003172904 | 1.49463 | -0.0003172904 | 144.6685 | -0.0002821833 | 1.489919 | -0.0002821833 | 241.8635 | -0.0004561394 | 0.8911818 | -0.0004561394 | 241.8246 | -0.0006377548 | 0.8913253 | -0.0006377548 | 144.9505 | -0.0004747063 | 1.487021 | -0.0004747063 | 145.3642 | -0.0005559474 | 1.482789 | -0.0005559474 | 239.0325 | -0.0003837049 | 0.9017366 | -0.0003837049 | 239.054 | -0.0003642216 | 0.9016557 | -0.0003642216
189.5583 | -0.0007811785 | 1.137088 | -0.0007811785 | 189.5495 | -0.0005261004 | 1.13714 | -0.0005261004 | 192.1512 | -0.0004014 | 1.121744 | -0.0004014 | 192.4254 | -0.0005172789 | 1.120145 | -0.0005172789 | 191.0882 | -0.0003780052 | 1.127984 | -0.0003780052 | 191.3968 | -0.0004814491 | 1.126165 | -0.0004814491 | 146.5038 | -0.0005424097 | 1.471254 | -0.0005424097 | 146.6295 | -0.0004721358 | 1.469993 | -0.0004721358 | 68.33299 | -0.0003971905 | 3.154324 | -0.0003971905 | 68.18713 | -0.0003762171 | 3.161071 | -0.0003762171 | 104.3499 | -0.0004161447 | 2.065592 | -0.0004161447 | 104.8038 | -0.0003799051 | 2.056646 | -0.0003799051 | 192.0816 | -0.0004488602 | 1.12215 | -0.0004488602 | 192.0462 | -0.0006618574 | 1.122357 | -0.0006618574 | 112.029 | -0.0005141199 | 1.924006 | -0.0005141199 | 112.4422 | -0.0005857721 | 1.916936 | -0.0005857721 | 188.3335 | -0.0004220456 | 1.144483 | -0.0004220456 | 188.3546 | -0.0003766865 | 1.144355 | -0.0003766865
143.3495 | -0.0008010268 | 1.503629 | -0.0008010268 | 143.3405 | -0.0006386191 | 1.503723 | -0.0006386191 | 146.1934 | -0.0004523173 | 1.474378 | -0.0004523173 | 146.467 | -0.0005172789 | 1.471624 | -0.0005172789 | 146.6002 | -0.0003892779 | 1.470287 | -0.0003892779 | 146.9089 | -0.0004944727 | 1.467198 | -0.0004944727 | 112.8477 | -0.0005842224 | 1.910047 | -0.0005842224 | 112.9717 | -0.0004903078 | 1.90795 | -0.0004903078 | 49.23285 | -0.0005093664 | 4.378061 | -0.0005093664 | 49.08753 | -0.0004956871 | 4.391022 | -0.0004956871 | 57.75172 | -0.0002898648 | 3.732259 | -0.0002898648 | 58.20431 | -0.0002773106 | 3.703238 | -0.0002773106 | 145.241 | -0.0005518422 | 1.484047 | -0.0005518422 | 145.2099 | -0.0008079037 | 1.484364 | -0.0008079037 | 84.82973 | -0.000575915 | 2.540906 | -0.000575915 | 85.24199 | -0.0006313622 | 2.528618 | -0.0006313622 | 146.9739 | -0.0005009845 | 1.466548 | -0.0005009845 | 146.9948 | -0.0004605725 | 1.466341 | -0.0004605725
109.1723 | -0.0006844625 | 1.974351 | -0.0006844625 | 109.1636 | -0.0006370097 | 1.974508 | -0.0006370097 | 110.5965 | -0.0004967451 | 1.948926 | -0.0004967451 | 110.8693 | -0.0005607381 | 1.944131 | -0.0005607381 | 109.311 | -0.0003377721 | 1.971846 | -0.0003377721 | 109.6202 | -0.000487119 | 1.966284 | -0.000487119 | 88.05959 | -0.0005730093 | 2.447711 | -0.0005730093 | 88.18205 | -0.0004833192 | 2.444311 | -0.0004833192 | 26.61104 | -0.0008370206 | 8.099812 | -0.0008370206 | 26.46584 | -0.0007730201 | 8.144248 | -0.0007730201 | 49.47414 | -0.0006427765 | 4.356709 | -0.0006427765 | 49.92294 | -0.000546366 | 4.317542 | -0.000546366 | 101.2839 | -0.0006724894 | 2.12812 | -0.0006724894 | 101.2604 | -0.001138762 | 2.128614 | -0.001138762 | 64.95661 | -0.0005036369 | 3.318283 | -0.0005036369 | 65.36723 | -0.0004828051 | 3.297438 | -0.0004828051 | 113.2702 | -0.0005307645 | 1.902922 | -0.0005307645 | 113.2905 | -0.0004704669 | 1.902581 | -0.0004704669
84.26731 | -0.0006938577 | 2.557865 | -0.0006938577 | 84.25826 | -0.0005207211 | 2.55814 | -0.0005207211 | 83.46204 | -0.0004225522 | 2.582544 | -0.0004225522 | 83.73376 | -0.0004265457 | 2.574164 | -0.0004265457 | 87.5061 | -0.0003466755 | 2.463193 | -0.0003466755 | 87.81532 | -0.0004264191 | 2.454519 | -0.0004264191 | 67.87609 | -0.0006242096 | 3.175557 | -0.0006242096 | 67.9967 | -0.0005202144 | 3.169924 | -0.0005202144 | 7.37243 | -0.0006345585 | 29.23655 | -0.0006345585 | 7.228 | -0.0006227419 | 29.82075 | -0.0006227419 | 27.92075 | -0.0006849319 | 7.719865 | -0.0006849319 | 28.36543 | -0.0005745441 | 7.598841 | -0.0005745441 | 88.12073 | -0.0003651455 | 2.446012 | -0.0003651455 | 88.0986 | -0.0004379749 | 2.446627 | -0.0004379749 | 48.12844 | -0.0004954413 | 4.478524 | -0.0004954413 | 48.53751 | -0.0004811585 | 4.440779 | -0.0004811585 | 86.72153 | -0.000510335 | 2.485477 | -0.000510335 | 86.7411 | -0.0004413947 | 2.484916 | -0.0004413947
57.92886 | -0.001217417 | 3.720847 | -0.001217417 | 57.91845 | -0.0007521138 | 3.721515 | -0.0007521138 | 67.39508 | -0.0004473105 | 3.198221 | -0.0004473105 | 67.66591 | -0.0004831702 | 3.185421 | -0.0004831702 | 64.75167 | -0.0003403127 | 3.328785 | -0.0003403127 | 65.06112 | -0.0004501864 | 3.312952 | -0.0004501864 | 52.55944 | -0.0005430877 | 4.100964 | -0.0005430877 | 52.67859 | -0.0004598647 | 4.091689 | -0.0004598647 | 67.39508 | -0.0004473105 | 3.198221 | -0.0004473105 | 67.66591 | -0.0004831702 | 3.185421 | -0.0004831702 | 14.11749 | -0.0009249002 | 15.26789 | -0.0009249002 | 14.55648 | -0.0007658005 | 14.80746 | -0.0007658005 | 67.63406 | -0.0006149635 | 3.186921 | -0.0006149635 | 67.61622 | -0.0008682236 | 3.187762 | -0.0008682236 | 26.07113 | -0.0009498 | 8.267552 | -0.0009498 | 26.47614 | -0.0008313656 | 8.141082 | -0.0008313656 | 66.48521 | -0.0005655214 | 3.24199 | -0.0005655214 | 66.50396 | -0.0004867837 | 3.241076 | -0.0004867837
49.97709 | -0.0001551956 | 4.312864 | -0.0001551956 | 49.96638 | -6.664544e-05 | 4.313789 | -6.664544e-05 | 53.51064 | -0.0004557893 | 4.028066 | -0.0004557893 | 53.78014 | -0.0004383102 | 4.007881 | -0.0004383102 | 53.25692 | -0.0003083274 | 4.047256 | -0.0003083274 | 53.56659 | -0.0004096404 | 4.023859 | -0.0004096404 | 32.74178 | -0.0007934496 | 6.583161 | -0.0007934496 | 32.85863 | -0.0006643087 | 6.559749 | -0.0006643087 | 53.51064 | -0.0004557893 | 4.028066 | -0.0004557893 | 53.78014 | -0.0004383102 | 4.007881 | -0.0004383102 | 53.25692 | -0.0003083274 | 4.047256 | -0.0003083274 | 53.56659 | -0.0004096404 | 4.023859 | -0.0004096404 | 52.81062 | -0.0005831048 | 4.081459 | -0.0005831048 | 52.79611 | -0.0007745624 | 4.082581 | -0.0007745624 | 6.445544 | -0.0008012578 | 33.44084 | -0.0008012578 | 6.846996 | -0.0006907284 | 31.48014 | -0.0006907284 | 52.98345 | -0.0004787296 | 4.068146 | -0.0004787296 | 53.00111 | -0.0003891066 | 4.06679 | -0.0003891066
26.02989 | -0.0007471219 | 8.28065 | -0.0007471219 | 26.01807 | -0.0004060417 | 8.284411 | -0.0004060417 | 29.7405 | -0.0007590428 | 7.247505 | -0.0007590428 | 30.00742 | -0.0006836504 | 7.183037 | -0.0006836504 | 29.53474 | -0.0005749539 | 7.297996 | -0.0005749539 | 29.8446 | -0.0007380769 | 7.222224 | -0.0007380769 | 19.3566 | -0.0007864907 | 11.13545 | -0.0007864907 | 19.47152 | -0.0006758869 | 11.06973 | -0.0006758869 | 29.7405 | -0.0007590428 | 7.247505 | -0.0007590428 | 30.00742 | -0.0006836504 | 7.183037 | -0.0006836504 | 29.53474 | -0.0005749539 | 7.297996 | -0.0005749539 | 29.8446 | -0.0007380769 | 7.222224 | -0.0007380769 | 29.64112 | -0.001039214 | 7.271803 | -0.001039214 | 29.62983 | -0.001204081 | 7.274574 | -0.001204081 | 29.7405 | -0.0007590428 | 7.247505 | -0.0007590428 | 30.00742 | -0.0006836504 | 7.183037 | -0.0006836504 | 33.81338 | -0.000897117 | 6.374529 | -0.000897117 | 33.82855 | -0.0007006973 | 6.371671 | -0.0007006973
18.68727 | -0.0005584955 | 11.53429 | -0.0005584955 | 18.67488 | -0.0003572702 | 11.54194 | -0.0003572702 | 18.33903 | -0.0005535558 | 11.75331 | -0.0005535558 | 18.60466 | -0.0005732626 | 11.5855 | -0.0005732626 | 18.36298 | -0.0005567893 | 11.73798 | -0.0005567893 | 18.67271 | -0.0006760582 | 11.54328 | -0.0006760582 | 18.68727 | -0.0005584955 | 11.53429 | -0.0005584955 | 18.67488 | -0.0003572702 | 11.54194 | -0.0003572702 | 18.33903 | -0.0005535558 | 11.75331 | -0.0005535558 | 18.60466 | -0.0005732626 | 11.5855 | -0.0005732626 | 18.36298 | -0.0005567893 | 11.73798 | -0.0005567893 | 18.67271 | -0.0006760582 | 11.54328 | -0.0006760582 | 13.94457 | -0.00114844 | 15.45723 | -0.00114844 | 13.9324 | -0.001041241 | 15.47073 | -0.001041241 | 18.33903 | -0.0005535558 | 11.75331 | -0.0005535558 | 18.60466 | -0.0005732626 | 11.5855 | -0.0005732626 | 10.37621 | -0.001349606 | 20.77294 | -0.001349606 | 10.38851 | -0.001107812 | 20.74835 | -0.001107812
[21 empty] | Color = start |  | Black = end
10-3 10-2 10-1 100 101 102 103
Pore entry size [µm]
M-PC-start
M-PCC35-start
M-PCC50-start
M-PC-end
M-PCC35-end
M-PCC50-end
D-PC
D-PCC35
D-PCC50
10-3 10-2 10-1 100 101 102 103
10-3 10-2 10-1 100 101 102 103
10-3 10-2 10-1 100 101 102 103
10-3 10-2 10-1 100 101 102 103
10-3 10-2 10-1 100 101 102 103
10-3 10-2 10-1 100 101 102 103
10-3 10-2 10-1 100 101 102 103
10-3 10-2 10-1 100 101 102 103