## Binding isotherms
| Water content |  |  |  |  | GEMS | Experiments
| PC | 0.06675 | 0.43325 | ml H2O/g sample |  | 0.089 | 0.1478206
| PCC35 | 0.11475 | 0.38525 | ml H2O/g sample |  | 0.153 | 0.1588852
| PCC50 | 0.14925 | 0.35075 | ml H2O/g sample |  | 0.199 | 0.1727018
PC
| CCl,added |  |  | msample | VH2O | mH2O | VH2O+VCl,added | CCl,free | [5 empty] | CCl,eq | CCl,bound |  | CCl,eq |  | CCl,bound
Date | Conc. | Conc. | beaker | sample |  |  | solution | est conc | AgNO3 | NaCl | NaCl | vol sample | AgNO3 equilibirum | Cl-conc meas | bound Cl |  | Cl-conc meas | Difference | bound Cl - plot | Difference
| ideal | actual |  | [g] | [mL] |  | [mL] | [M] | [M] | [M] | [mL] | [mL] | [mL] | [M] | [mg/g dry paste] |  | [M] | [M] | [mg/g dry paste] | [mg/g dry paste] | LOG(conc) | LOG(mg/g dry paste) | LOG(mg/g hydrate)
2024-03-11 | 0 | 0 | 0 | 20 | 10 | 1.335 | 11.335 | 0 | 0.1 | 0.1 | 1 | 0.5 | 1.023 | 0.0046 | -0.09916986 | 0 | 0.0046 |  | 0
2024-03-11 | 0.125 | 0.1358658 | 0 | 20 | 10 | 1.335 | 11.335 | 0.119864 | 0.1 | 0.1 | 1 | 0.5 | 1.456 | 0.0912 | 0.6179576 | 0.125 | 0.0858 | 0.0108 | 0.7343744 | 0.2328336 | -1.066513 | -0.1340825 | -0.07338462
2024-03-15 | 0.125 | 0.1358658 | 0 | 20 | 10 | 1.335 | 11.335 | 0.119864 | 0.1 | 0.1 | 1 | 0.5 | 1.402 | 0.0804 | 0.8507912 | 0.25 | 0.1702 |  | 1.059568 |  | -0.7690404 | 0.02512864 | 0.08582648 | mg/g dry paste
2024-03-11 | 0.25 | 0.2486311 | 0 | 20 | 10 | 1.335 | 11.335 | 0.2193481 | 0.1 | 0.1 | 0 | 0.5 | 0.851 | 0.1702 | 1.059568 | 0.5 | 0.3388 |  | 2.248011 |  | -0.4700566 | 0.3517984 | 0.4124962 |  | alpha | beta
2024-03-11 | 0.5 | 0.5022245 | 0 | 20 | 10 | 1.335 | 11.335 | 0.4430741 | 0.1 | 0.1 | 0 | 0.5 | 1.694 | 0.3388 | 2.248011 | 1 | 0.6868 | 0.0092 | 4.235845 | 0.1983397 | -0.1631697 | 0.6269401 | 0.6876379 | PC | 5.623413 | 0.87
2024-03-11 | 1 | 1.001198 | 0 | 20 | 10 | 1.335 | 11.335 | 0.8832799 | 0.1 | 0.1 | 0 | 0.5 | 3.411 | 0.6822 | 4.335015 | 2 | 1.4134 |  | 7.659219 |  | 0.1502651 | 0.8841845 | 0.9448824 | PCC35 | 7.762471 | 0.45
2024-03-15 | 1 | 1.001198 | 0 | 20 | 10 | 1.335 | 11.335 | 0.8832799 | 0.1 | 0.1 | 0 | 0.5 | 3.457 | 0.6914 | 4.136675 | [8 empty] | PCC50 | 7.585776 | 0.4
2024-03-11 | 2 | 2.004791 | 0 | 20 | 10 | 1.335 | 11.335 | 1.768673 | 0.1 | 0.1 | 0 | 0.5 | 7.067 | 1.4134 | 7.659219
PCC35
| CCl,added |  |  | msample |  | mH2O | VH2O+VCl,added | CCl,free | [5 empty] | CCl,eq | CCl,bound |  |  |  | CCl,bound
| Conc. | Conc. | beaker | sample |  |  | solution | est conc | AgNO3 | NaCl | NaCl | vol sample | AgNO3 equilibirum | Cl-conc meas | bound Cl |  |  |  | bound Cl
| ideal | actual |  | [g] |  |  | [mL] | [M] | [M] | [M] | [mL] | [mL] | [mL] | [M] | [mg/g dry paste] |  |  |  | [mg/g dry paste]
2024-03-12 | 0 | 0 | 0 | 20 | 10 | 2.295 | 12.295 | 0 | 0.1 | 0.1 | 1 | 1 | 1.006 | 0.0006 | -0.0147915 | 0 | 0.0006 |  | 0 |  |  |  |  | mg/g hydrate
2024-03-12 | 0.125 | 0.1244011 | 0 | 20 | 10 | 2.295 | 12.295 | 0.1011802 | 0.1 | 0.1 | 1 | 1 | 1.343 | 0.0343 | 1.648765 | 0.125 | 0.03195 | 0.0047 | 1.706698 | 0.1158667 | -1.495529 | 0.2321567 | 0.4280564 |  | alpha | beta
2024-03-15 | 0.125 | 0.1244011 | 0 | 20 | 10 | 2.295 | 12.295 | 0.1011802 | 0.1 | 0.1 | 1 | 1 | 1.296 | 0.0296 | 1.764632 | 0.25 | 0.093 |  | 2.69944 |  | -1.031517 | 0.4312736 | 0.6271733 | PC | 6.456542 | 0.87
2024-03-12 | 0.25 | 0.2489733 | 0 | 20 | 10 | 2.295 | 12.295 | 0.2024996 | 0.1 | 0.1 | 1 | 1 | 1.93 | 0.093 | 2.69944 | 0.5 | 0.2563 |  | 3.816773 |  | -0.5912514 | 0.5816964 | 0.777596 | PCC35 | 12.30269 | 0.45
2024-03-12 | 0.5 | 0.5054757 | 0 | 20 | 10 | 2.295 | 12.295 | 0.411123 | 0.1 | 0.1 | 0 | 1 | 2.563 | 0.2563 | 3.816773 | 1 | 0.58135 | 0.0185 | 5.839188 | 0.4560712 | -0.2355623 | 0.7663525 | 0.9622521 | PCC50 | 12.30269 | 0.4
2024-03-12 | 1 | 1.005989 | 0 | 20 | 10 | 2.295 | 12.295 | 0.8182099 | 0.1 | 0.1 | 0 | 1 | 5.721 | 0.5721 | 6.067224 | 2 | 1.2465 |  | 9.372326 |  | 0.09569228 | 0.9718474 | 1.167747
2024-03-15 | 1 | 1.005989 | 0 | 20 | 10 | 2.295 | 12.295 | 0.8182099 | 0.1 | 0.1 | 0 | 0.5 | 2.953 | 0.5906 | 5.611152
2024-03-12 | 2 | 2 | 0 | 20 | 10 | 2.295 | 12.295 | 1.626678 | 0.1 | 0.1 | 0 | 1 | 12.465 | 1.2465 | 9.372326
PCC50
| CCl,added |  |  | msample |  | mH2O | VH2O+VCl,added | CCl,free | [5 empty] | CCl,eq | CCl,bound |  |  |  | CCl,bound
| Conc. | Conc. | beaker | sample |  |  | solution | est conc | AgNO3 | NaCl | NaCl | vol sample | AgNO3 equilibirum | Cl-conc meas | bound Cl |  |  |  | bound Cl
| ideal | actual |  | [g] |  |  | [mL] | [M] | [M] | [M] | [mL] | [mL] | [mL] | [M] | [mg/g dry paste] |  |  |  | [mg/g dry paste]
2024-03-12 | 0 | 0 | 0 | 20 | 10 | 2.985 | 12.985 | 0 | 0.1 | 0.1 | 1 | 0.5 | 1.003 | 0.0006 | -0.0162551 | 0 | 0.0006 |  | 0
2024-03-12 | 0.125 | 0.1285079 | 0 | 20 | 10 | 2.985 | 12.985 | 0.0989664 | 0.1 | 0.1 | 1 | 0.5 | 1.14 | 0.028 | 1.92261 | 0.125 | 0.03 | 0.004 | 1.868426 | 0.1083673 | -1.522879 | 0.2714759 | 0.4755959
2024-03-15 | 0.125 | 0.1285079 | 0 | 20 | 10 | 2.985 | 12.985 | 0.0989664 | 0.1 | 0.1 | 1 | 0.5 | 1.16 | 0.032 | 1.814242 | 0.25 | 0.0766 |  | 3.10862 |  | -1.115771 | 0.4925677 | 0.6966877
2024-03-12 | 0.25 | 0.24846 | 0 | 20 | 10 | 2.985 | 12.985 | 0.1913438 | 0.1 | 0.1 | 1 | 0.5 | 1.383 | 0.0766 | 3.10862 | 0.5 | 0.2422 |  | 3.802498 |  | -0.6158259 | 0.5800689 | 0.7841889
2024-03-12 | 0.5 | 0.4967488 | 0 | 20 | 10 | 2.985 | 12.985 | 0.3825559 | 0.1 | 0.1 | 0 | 0.5 | 1.211 | 0.2422 | 3.802498 | 1 | 0.5561 | 0.0134 | 5.851729 | 0.3630305 | -0.2548471 | 0.7672842 | 0.9714042
2024-03-12 | 1 | 1.002567 | 0 | 20 | 10 | 2.985 | 12.985 | 0.7720961 | 0.1 | 0.1 | 0 | 0.5 | 2.747 | 0.5494 | 6.033244 | 2 | 1.2064 |  | 8.880076 |  | 0.08149133 | 0.9484167 | 1.152537
2024-03-15 | 1 | 1.002567 | 0 | 20 | 10 | 2.985 | 12.985 | 0.7720961 | 0.1 | 0.1 | 0 | 0.5 | 2.814 | 0.5628 | 5.670213
2024-03-12 | 2 | 1.992129 | 0 | 20 | 10 | 2.985 | 12.985 | 1.534177 | 0.1 | 0.1 | 0 | 0.5 | 6.032 | 1.2064 | 8.880076
[17 empty] | Average | 0.0101 |  | 0.2457515
Equilibrium Cl concentration [mol/L]
Equilibrium Cl concentration [mol/L]
Bound Cl [mg/g dry paste]
Equilibrium Cl concentration [mol/L]
PC
PCC35
PCC50
Representative uncertainty
log(cf)
log(cb)
PC
PCC50
PCC35

## Water content
|  | [g] | [8 empty] | [wt.%]
Date | Days | PC1 | PC2 | PC3 | PCC351 | PCC352 | PCC353 | PCC501 | PCC502 | PCC503 | PC1 | PC2 | PC3 | PCC351 | PCC352 | PCC353 | PCC501 | PCC502 | PCC503
|  | 8.079 | 7.939 | 8.101 | 8.208 | 8.163 | 8.1 | 7.992 | 8.177 | 7.796
2024-03-12 | 0 | 12.379 | 11.789 | 11.662 | 11.887 | 12.621 | 12.06 | 13.056 | 14.547 | 13.151 | 0 | 0 | 0 | 0 | 0 | 0 | 0 | 0 | 0
2024-03-13 | 1 | 11.85 | 11.317 | 11.215 | 11.421 | 12.067 | 11.546 | 12.416 | 13.822 | 12.483 | 12.30233 | 12.25974 | 12.55265 | 12.66649 | 12.4271 | 12.9798 | 12.63823 | 11.38148 | 12.47432
2024-03-14 | 2 | 11.784 | 11.269 | 11.167 | 11.341 | 11.959 | 11.47 | 12.243 | 13.581 | 12.315 | 13.83721 | 13.50649 | 13.90059 | 14.84099 | 14.84971 | 14.89899 | 16.0545 | 15.16484 | 15.61158
2024-03-15 | 3 | 11.761 | 11.255 | 11.151 | 11.319 | 11.937 | 11.452 | 12.209 | 13.5 | 12.259 | 14.37209 | 13.87013 | 14.3499 | 15.43898 | 15.3432 | 15.35354 | 16.72591 | 16.43642 | 16.65733
2024-03-18 | 6 | 11.739 | 11.236 | 11.134 | 11.302 | 11.917 | 11.435 | 12.181 | 13.461 | 12.23 | 14.88372 | 14.36364 | 14.8273 | 15.90106 | 15.79183 | 15.78283 | 17.27883 | 17.04867 | 17.19888
2024-03-19 | 7 | 11.733 | 11.232 | 11.133 | 11.301 | 11.912 | 11.433 | 12.178 | 13.455 | 12.223 | 15.02326 | 14.46753 | 14.85538 | 15.92824 | 15.90399 | 15.83333 | 17.33807 | 17.14286 | 17.3296
2024-03-20 | 8 | [9 empty] | #N/A | #N/A | #N/A | #N/A | #N/A | #N/A | #N/A | #N/A | #N/A
2024-03-21 | 9 | [9 empty] | #N/A | #N/A | #N/A | #N/A | #N/A | #N/A | #N/A | #N/A | #N/A
2024-03-22 | 10 | [9 empty] | #N/A | #N/A | #N/A | #N/A | #N/A | #N/A | #N/A | #N/A | #N/A
[12 empty] | Average | Std
[11 empty] | PC | 14.78206 | 0.285025
[11 empty] | PCC35 | 15.88852 | 0.04930904
[11 empty] | PCC50 | 17.27018 | 0.1103428

## Physically bound Cl
| Total binding |  | Friedel's salt |  | Cl bound in Friedel's salt |  | Uncertainty | Physically bound Cl |  | Uncertainty
| [mg/g dry paste] | [mg/g binder] | [mg/g dry paste] | [mg/g binder] | [mg/g dry paste] | [mg/g binder] | [mg/g binder] | [mg/g dry paste] | [mg/g binder] | [mg/g binder]
PC | 7.659219 | 10.97758 | 20.7 | 27.4 | 2.616096 | 3.462852 | 0.3462852 | 5.043123 | 7.514724 | 1.53085
PCC35 | 9.372326 | 12.98301 | 37.7 | 52.2 | 4.764581 | 6.597112 | 0.6597112 | 4.607745 | 6.385902 | 1.747582
PCC50 | 8.880076 | 11.99476 | 42.2 | 60 | 5.333298 | 7.582888 | 0.7582888 | 3.546778 | 4.411875 | 1.73113
Bound Cl [mg/g binder]
PC PCC35 PCC50