## x (hidden)
nodtest | Voltaje | 32 | Temperatura | 20.4 | Tiempo | 22.22 | L | 50
[11 empty] | 12:03 | 10:25 | 1:38 | 24:00 | 22:22
Lenght | Name | Distance [mm] | [6 empty] | Average | Coefficient
50.43333 | R | 18.6 | 17.4 | 18.5 | 19.2 | 19.5 | 18.4 | 17.1 | 18.38571 | 8.551764
49.1 | FC1 | 10.7 | 10.6 | 9.6 | 9.8 | 9.5 | 9.7 | 11 | 10.12857 | 4.374149
50.06667 | FC3 | 6.1 | 6.2 | 6.3 | 4.6 | 4.6 | 5.9 | 6.2 | 5.7 | 2.339823
Coeficientes de migración | m2/s | Valor de la error funcion | Argumento de la error funcion | tiempo
R | 8.551764 | 0.2840909 | 0.6878568 | 9.088865 |  | 0.0018
FC-1 | 4.374149 | 0.2840909 | 0.6878568 | 17.76936
FC-3 | 2.339823 | 0.2840909 | 0.6878568 | 33.21868
Concentración inicial | 0 | Peso del cemento | Peso del concreto
Concentración a x mm | 0.18% | 0.5% | 0.18%
Concentración superficial | 0.6336% | 1.76% | 0.6336%
milimetros de penetración | 75
0.7574349 | 0.2840909 | 0.6878568
0.2840909
0.2840909 | -7.791585e-09
0.5681818

## Migration 4w
MIX | Date | Depth [mm] |  | Depth (average) [mm] | Mass glass 1 [g] | Mass glass 1 + sample [g] | Mass glass 1 + sample after drying [g] | Mass dry sample [g] | Water loss [wt.%] | Mass glass 2 [g] | Mass glass 2 + solution before titration [g] | Mass solution before titration [g] | Volume AgNO3 added [mL] | Potential [mV] | Cl total [mmol] | Cl added [mmol] | Cl in sample [g/100 g paste] |  | Average 2 specimens [g/100 g paste]
|  | from | to
LMS
M-PC-4w-A | [19 empty] | 3.364065 | 11.31693 | F | 96480
1 | 2023-09-07 | 0 | 2 | 1 | 109.91 | 110.865 | 110.675 | 0.765 | 19.89529 | 112.18 | 265.975 | 153.795 | 7.86 | 131.8 | 0.786 | 0.1 | 3.178915 |  |  | 3.14073 | 0.001458122 | R | 8.314
2 | 2023-09-07 | 2 | 6 | 4 | 113.207 | 115.622 | 115.172 | 1.965 | 18.63354 | 113.89 | 265.101 | 151.211 | 14.842 | 151.8 | 1.4842 | 0.1 | 2.497195 |  |  | 2.555814 | 0.003436142 | z | 1
3 | 2023-09-07 | 6 | 10 | 8 | 111.305 | 114.091 | 113.551 | 2.246 | 19.38263 | 113.678 | 265.922 | 152.244 | 13.199 | 147.1 | 1.3199 | 0.1 | 1.925443 |  |  | 1.941754 | 0.0002660344 | beta | 5557.32
4 | 2023-09-07 | 10 | 14 | 12 | 113.826 | 116.245 | 115.777 | 1.951 | 19.34684 | 113.569 | 267.78 | 154.211 | 9.349 | 145.3 | 0.9349 | 0.1 | 1.517027 |  |  | 1.473966 | 0.001854266 | U | 14
5 | 2023-09-07 | 14 | 18 | 16 | 114.417 | 116.817 | 116.373 | 1.956 | 18.5 | 107.378 | 263.724 | 156.346 | 5.976 | 60.6 | 0.5976 | 0.1 | 0.9018364 |  |  | 0.9042082 | 5.625336e-06 | cs | 3.364065
6 | 2023-09-07 | 18 | 22 | 20 | 113.3 | 115.907 | 115.429 | 2.129 | 18.33525 | 114.29 | 264.628 | 150.338 | 1.436 | 56.4 | 0.1436 | 0.1 | 0.0725984 |  |  | 0.06871406 | 1.508809e-05 | D | 18.15922
7 | 2023-09-07 | 22 | 26 | 24 | 113.117 | 115.36 | 114.994 | 1.877 | 16.31743 | 114.345 | 265.835 | 151.49 | 1.159 | 93.7 | 0.1159 | 0.1 | 0.03002957 |  |  | 8.014907e-05 | 0.0008969677 | k | 1.377919e-05
8 | 2023-09-07 | 26 | 30 | 28 | 112.947 | 115.466 | 115.008 | 2.061 | 18.18182 | 115.555 | 267.204 | 151.649 | 1.277 | 60.9 | 0.1277 | 0.1 | 0.04764508 |  |  | 7.570967e-10 | 0.002270053
0.0102023
M-PC-4w-B | [18 empty] | M-PC-4w
1 | 2023-09-07 | 0 | 2 | 1 | 112.4 | 114.575 | 114.147 | 1.747 | 19.67816 | 112.18 | 264.355 | 152.175 | 14.738 | 136.2 | 1.4738 | 0 | 2.990624 | 3.178915 | 3.08477
2 | 2023-09-07 | 2 | 6 | 4 | 113.498 | 116.102 | 115.604 | 2.106 | 19.12442 | 113.89 | 264.672 | 150.782 | 13.389 | 142.4 | 1.3389 | 0 | 2.253751 | 2.497195 | 2.375473
3 | 2023-09-07 | 6 | 10 | 8 | 110.832 | 113.324 | 112.849 | 2.017 | 19.061 | 113.678 | 264.787 | 151.109 | 10.493 | 23.5 | 1.0493 | 0 | 1.844208 | 1.925443 | 1.884826
4 | 2023-09-07 | 10 | 14 | 12 | 114.489 | 116.652 | 116.269 | 1.78 | 17.70689 | 113.569 | 267.121 | 153.552 | 6.286 | 142.7 | 0.6286 | 0 | 1.251903 | 1.517027 | 1.384465
5 | 2023-09-07 | 14 | 18 | 16 | 106.87 | 109.288 | 108.844 | 1.974 | 18.36228 | 107.378 | 261.32 | 153.942 | 1.177 | 103.4 | 0.1177 | 0 | 0.2113711 | 0.9018364 | 0.5566037
6 | 2023-09-07 | 18 | 22 | 20 | 105.838 | 108.146 | 107.744 | 1.906 | 17.41768 | 114.29 | 263.803 | 149.513 | 1.26 | 55.1 | 0.126 | 0.1 | 0.04835782 | 0.0725984 | 0.06047811
7 | 2023-09-07 | 22 | 26 | 24 | 97.635 | 100.416 | 99.909 | 2.274 | 18.23085 | 114.345 | 266.136 | 151.791 | 1.282 | 51.9 | 0.1282 | 0.1 | 0.04396174 | 0.03002957 | 0.03699565
8 | 2023-09-07 | 26 | 30 | 28 | 119.703 | 121.878 | 121.484 | 1.781 | 18.11494 | 115.555 | 266.295 | 150.74 | 1.225 | 64.7 | 0.1225 | 0.1 | 0.04478523 | 0.04764508 | 0.04621515
LMS
M-PCC35-4w-A | [19 empty] | 3.208053 | 10.2916 | F | 96480
1 | 2023-09-12 | 0 | 2 | 1 | 109.91 | 111.02 | 110.887 | 0.977 | 11.98198 | 112.18 | 264.862 | 152.682 | 8.203 | 131.1 | 0.8203 | 0 | 2.976421 |  |  | 3.011828 | 5.185035e-06 | R | 8.314
2 | 2023-09-12 | 2 | 6 | 4 | 113.207 | 115.621 | 115.167 | 1.96 | 18.80696 | 113.89 | 263.908 | 150.018 | 13.22 | 147.9 | 1.322 | 0 | 2.391066 |  |  | 2.492274 | 0.001147971 | z | 1
3 | 2023-09-12 | 6 | 10 | 8 | 111.305 | 113.418 | 113.028 | 1.723 | 18.45717 | 113.678 | 263.7 | 150.022 | 8.735 | 146.5 | 0.8735 | 0 | 1.797189 |  |  | 1.936199 | 0.004936399 | beta | 11824.46
4 | 2023-09-12 | 10 | 14 | 12 | 113.826 | 116.479 | 115.972 | 2.146 | 19.11044 | 113.569 | 267.453 | 153.884 | 8.621 | 142.8 | 0.8621 | 0 | 1.424112 |  |  | 1.504195 | 1.350867e-05 | U | 30
5 | 2023-09-12 | 14 | 18 | 16 | 114.417 | 116.825 | 116.375 | 1.958 | 18.68771 | 107.378 | 260.946 | 153.568 | 6.807 | 60.1 | 0.6807 | 0 | 1.232422 |  |  | 1.16858 | 0.0004544343 | cs | 3.208053
6 | 2023-09-12 | 18 | 22 | 20 | 113.3 | 115.549 | 115.141 | 1.841 | 18.1414 | 114.29 | 263.06 | 148.77 | 5.217 | 66.2 | 0.5217 | 0 | 1.004577 |  |  | 0.9078466 | 0.000317026 | D | 13.57362
7 | 2023-09-12 | 22 | 26 | 24 | 113.117 | 115.504 | 115.067 | 1.95 | 18.3075 | 114.345 | 265.259 | 150.914 | 4.291 | 65.1 | 0.4291 | 0 | 0.7800818 |  |  | 0.7005125 | 6.112216e-06 | k | 2.020663e-05
8 | 2023-09-12 | 26 | 30 | 28 | 112.95 | 115.256 | 114.857 | 1.907 | 17.30269 | 115.56 | 264.763 | 149.203 | 2.261 | 63.7 | 0.2261 | 0 | 0.4203065 |  |  | 0.2421717 | 5.010558e-07
9 | 2023-09-12 | 30 | 34 | 32 | 97.097 | 98.867 | 98.658 | 1.561 | 11.80791 | 100.927 | 259.86 | 158.933 | 1.64 | 73.3 | 0.164 | 0.1 | 0.1453427 |  |  | 0.001138735 | 0.002455456
0.009336594
M-PCC35-4w-B | [18 empty] | M-PCC35-4w
1 | 2023-09-12 | 0 | 2 | 1 | 112.4 | 113.648 | 113.437 | 1.037 | 16.90705 | 112.18 | 263.825 | 151.645 | 8.817 | 138.5 | 0.8817 | 0 | 3.014105 | 2.976421 | 2.995263
2 | 2023-09-12 | 2 | 6 | 4 | 113.498 | 115.217 | 114.919 | 1.421 | 17.33566 | 113.89 | 261.522 | 147.632 | 10.126 | 50.1 | 1.0126 | 0 | 2.526156 | 2.391066 | 2.458611
3 | 2023-09-12 | 6 | 10 | 8 | 110.832 | 113.448 | 112.949 | 2.117 | 19.07492 | 113.678 | 264.836 | 151.158 | 11.143 | 131.9 | 1.1143 | 0 | 1.865939 | 1.797189 | 1.831564
4 | 2023-09-12 | 10 | 14 | 12 | 114.489 | 116.652 | 116.268 | 1.779 | 17.75312 | 113.569 | 267.452 | 153.883 | 7.567 | 61.8 | 0.7567 | 0 | 1.50787 | 1.424112 | 1.465991
5 | 2023-09-12 | 14 | 18 | 16 | 106.87 | 109.792 | 109.282 | 2.412 | 17.4538 | 107.378 | 261.931 | 154.553 | 8.096 | 56.7 | 0.8096 | 0 | 1.189897 | 1.232422 | 1.211159
6 | 2023-09-12 | 18 | 22 | 20 | 105.838 | 107.658 | 107.363 | 1.525 | 16.20879 | 114.29 | 260.638 | 146.348 | 3.982 | 77 | 0.3982 | 0 | 0.9256518 | 1.004577 | 0.9651145
7 | 2023-09-12 | 22 | 26 | 24 | 97.635 | 99.761 | 99.414 | 1.779 | 16.32173 | 114.345 | 264.234 | 149.889 | 3.503 | 68.4 | 0.3503 | 0 | 0.6980402 | 0.7800818 | 0.739061
8 | 2023-09-12 | 26 | 30 | 28 | 119.703 | 122.273 | 121.845 | 2.142 | 16.6537 | 115.56 | 265.747 | 150.187 | 1.459 | 62.9 | 0.1459 | 0 | 0.2414638 | 0.4203065 | 0.3308852
9 | 2023-09-12 | 30 | 34 | 32 | 108.71 | 111.084 | 110.801 | 2.091 | 11.92081 | 100.93 | 258.673 | 157.743 | 1.299 | 66.4 | 0.1299 | 0.1 | 0.0506913 | 0.1453427 | 0.09801701
LMS
M-PCC50-4w-A | [19 empty] | 3.074609 | 9.453221 | F | 96480
1 | 2023-09-19 | 0 | 2 | 1 | 109.91 | 110.917 | 110.728 | 0.818 | 18.76862 | 112.18 | 263.452 | 151.272 | 7.496 | 133.1 | 0.7496 | 0 | 3.248572 |  |  | 2.823507 | 0.02201014 | R | 8.314
2 | 2023-09-19 | 2 | 6 | 4 | 113.207 | 115.468 | 115.031 | 1.824 | 19.32773 | 113.89 | 262.596 | 148.706 | 11.043 | 139.7 | 1.1043 | 0 | 2.146241 |  |  | 2.186684 | 0.03329773 | z | 1
3 | 2023-09-19 | 6 | 10 | 8 | 111.305 | 113.788 | 113.295 | 1.99 | 19.85501 | 113.678 | 253.827 | 140.149 | 7.617 | 146.5 | 0.7617 | 0 | 1.356898 |  |  | 1.555186 | 0.01349345 | beta | 11846.54
4 | 2023-09-19 | 10 | 14 | 12 | 113.826 | 115.519 | 115.192 | 1.366 | 19.31483 | 113.569 | 267.839 | 154.27 | 4.392 | 82.6 | 0.4392 | 0 | 1.139798 |  |  | 1.106059 | 0.0008879504 | U | 30
5 | 2023-09-19 | 14 | 18 | 16 | 114.417 | 117.122 | 116.597 | 2.18 | 19.4085 | 107.378 | 262.371 | 154.993 | 5.493 | 59.2 | 0.5493 | 0 | 0.8932424 |  |  | 0.7866374 | 0.009781168 | cs | 3.074609
6 | 2023-09-19 | 18 | 22 | 20 | 113.3 | 115.6 | 115.156 | 1.856 | 19.30435 | 114.29 | 262.318 | 148.028 | 3.381 | 71.9 | 0.3381 | 0 | 0.6457783 |  |  | 0.5594621 | 0.009593983 | D | 13.55426
7 | 2023-09-19 | 22 | 26 | 24 | 113.117 | 115.348 | 114.93 | 1.813 | 18.73599 | 114.345 | 264.65 | 150.305 | 1.618 | 119.6 | 0.1618 | 0 | 0.3163712 |  |  | 0.3952711 | 0.0001506253 | k | 2.726223e-05
8 | 2023-09-19 | 26 | 30 | 28 | 112.947 | 114.736 | 114.415 | 1.468 | 17.94298 | 115.555 | 266.024 | 150.469 | 1.587 | 76.4 | 0.1587 | 0.1 | 0.1417517 |  |  | 0.1259455 | 5.718911e-07
0.08921562
M-PCC50-4w-B | [18 empty] | M-PCC50-4w
1 | 2023-09-19 | 0 | 2 | 1 | 112.4 | 113.753 | 113.535 | 1.135 | 16.11234 | 112.18 | 263.302 | 151.122 | 9.515 | 152.9 | 0.9515 | 0 | 2.971866 | 3.248572 | 3.110219
2 | 2023-09-19 | 2 | 6 | 4 | 113.498 | 115.579 | 115.184 | 1.686 | 18.98126 | 113.89 | 264.07 | 150.18 | 9.532 | 131.7 | 0.9532 | 0 | 2.004208 | 2.146241 | 2.075224
3 | 2023-09-19 | 6 | 10 | 8 | 110.832 | 112.9 | 112.535 | 1.703 | 17.6499 | 113.678 | 264.457 | 150.779 | 6.913 | 74.5 | 0.6913 | 0 | 1.439024 | 1.356898 | 1.397961
4 | 2023-09-19 | 10 | 14 | 12 | 114.489 | 116.953 | 116.483 | 1.994 | 19.07468 | 113.569 | 267.625 | 154.056 | 6.389 | 62.8 | 0.6389 | 0 | 1.135858 | 1.139798 | 1.137828
5 | 2023-09-19 | 14 | 18 | 16 | 106.87 | 108.693 | 108.362 | 1.492 | 18.15688 | 107.378 | 261.124 | 153.746 | 3.727 | 74 | 0.3727 | 0 | 0.8855372 | 0.8932424 | 0.8893898
6 | 2023-09-19 | 18 | 22 | 20 | 105.838 | 108.311 | 107.872 | 2.034 | 17.75172 | 114.29 | 262.373 | 148.083 | 3.772 | 61.7 | 0.3772 | 0 | 0.657411 | 0.6457783 | 0.6515946
7 | 2023-09-19 | 22 | 26 | 24 | 97.635 | 99.596 | 99.277 | 1.642 | 16.26721 | 114.345 | 266.57 | 152.225 | 1.774 | 66.5 | 0.1774 | 0 | 0.3829982 | 0.3163712 | 0.3496847
8 | 2023-09-19 | 26 | 30 | 28 | 119.703 | 121.661 | 121.309 | 1.606 | 17.97753 | 115.555 | 268.419 | 152.864 | 1.574 | 112.9 | 0.1574 | 0.1 | 0.1267017 | 0.1417517 | 0.1342267

## Diffusion 12w
MIX | Date | Depth [mm] |  | Depth (average) [mm] | Mass glass 1 [g] | Mass glass 1 + sample [g] | Mass glass 1 + sample after drying [g] | Mass dry sample [g] | Water loss [wt.%] | Mass glass 2 [g] | Mass glass 2 + solution before titration [g] | Mass solution before titration [g] | Volume AgNO3 added [mL] | Potential [mV] | Cl total [mmol] | Cl added [mmol] | Cl in sample [g/100 g paste] |  | Average 2 specimens [g/100 g paste]
|  | from | to
D-PC-12w-A
1 | 2023-11-15 | 0 | 2 | 1 | 109.91 | 110.892 | 110.724 | 0.814 | 17.10794 | 111.08 | 264.934 | 153.854 | 10.866 | 120.4 | 1.0866 | 0 | 4.732183
2 | 2023-11-15 | 2 | 6 | 4 | 113.207 | 115.465 | 115.08 | 1.873 | 17.05049 | 113.29 | 261.403 | 148.113 | 13.705 | 149.1 | 1.3705 | 0 | 2.593926
3 | 2023-11-15 | 6 | 10 | 8 | 111.305 | 113.418 | 113.074 | 1.769 | 16.28017 | 113.85 | 263.307 | 149.457 | 7.687 | 149.3 | 0.7687 | 0 | 1.540442
4 | 2023-11-15 | 10 | 14 | 12 | 113.826 | 116.056 | 115.676 | 1.85 | 17.04036 | 115.66 | 266.259 | 150.599 | 4.341 | 60.2 | 0.4341 | 0 | 0.8318295 |  |  | D-Rapid-fit
5 | 2023-11-15 | 14 | 18 | 16 | 114.417 | 117.221 | 116.766 | 2.349 | 16.22682 | 114.92 | 261.433 | 146.513 | 0.806 | 55.3 | 0.0806 | 0 | 0.1216377 |  |  | Cs | 5.051604
6 | 2023-11-15 | 18 | 22 | 20 | 113.3 | 115.574 | 115.198 | 1.898 | 16.53474 | 113.58 | 263.454 | 149.874 | 1.135 | 74.2 | 0.1135 | 0.1 | 0.0252147 |  |  | Ci | 0
7 | 2023-11-15 | 22 | 26 | 24 | 113.117 | 115.047 | 114.743 | 1.626 | 15.7513 | 112.46 | 266.093 | 153.633 | 0.91 | 120 | 0.091 | 0.1 | -0.01962177 |  |  | De | 5.750275
8 | 2023-11-15 | 26 | 30 | 28 | 112.947 | 114.874 | 114.576 | 1.629 | 15.46445 | 113.53 | 266.045 | 152.515 | 1.158 | 69.8 | 0.1158 | 0.1 | 0.03438367 |  |  | t | 4924800
D-PC-12w-B | [18 empty] | D-PC-12w | Calculated | Diff^2
1 |  | 0 | 2 | 1 | 129.3 |  |  | -129.3 | 0 | 111.08 |  | -111.08 |  |  | 0 | 0.1 | #N/A | 4.732183 | 4.732183 | 4.517606 | 0.04604322
2 |  | 2 | 6 | 4 | 131.88 |  |  | -131.88 | 0 | 113.29 |  | -113.29 |  |  | 0 | 0.1 | #N/A | 2.593926 | 2.593926 | 3.006056 | 0.1698518
3 |  | 6 | 10 | 8 | 130.72 |  |  | -130.72 | 0 | 113.85 |  | -113.85 |  |  | 0 | 0.1 | #N/A | 1.540442 | 1.540442 | 1.453743 | 0.007516703
4 |  | 10 | 14 | 12 | 128.25 |  |  | -128.25 | 0 | 115.66 |  | -115.66 |  |  | 0 | 0.1 | #N/A | 0.8318295 | 0.8318295 | 0.5598264 | 0.07398566
5 |  | 14 | 18 | 16 | 129.37 |  |  | -129.37 | 0 | 114.92 |  | -114.92 |  |  | 0 | 0.1 | #N/A | 0.1216377 | 0.1216377 | 0.1692388 | 0.002265859
6 |  | 18 | 22 | 20 | 116.36 |  |  | -116.36 | 0 | 113.58 |  | -113.58 |  |  | 0 | 0.1 | #N/A | 0.0252147 | 0.0252147 | 0.03976528 | 0.0002117193
7 |  | 22 | 26 | 24 | 130.97 |  |  | -130.97 | 0 | 112.46 |  | -112.46 |  |  | 0 | 0.1 | #N/A | -0.01962177 | -0.01962177 | 0.007211394 | 0.0007200187
8 |  | 26 | 30 | 28 | 125.85 |  |  | -125.85 | 0 | 113.53 |  | -113.53 |  |  | 0 | 0.1 | #N/A | 0.03438367 | 0.03438367 | 0.001004297 | 0.001114183
0.3017091
D-PCC35-12w-A
1 | 2023-11-17 | 0 | 2 | 1 | 109.91 | 110.996 | 110.76 | 0.85 | 21.73112 | 111.08 | 265.034 | 153.954 | 7.689 | 120.1 | 0.7689 | 0 | 3.206765
2 | 2023-11-17 | 2 | 6 | 4 | 113.207 | 115.547 | 115.078 | 1.871 | 20.04274 | 113.29 | 263.72 | 150.43 | 10.352 | 112.4 | 1.0352 | 0 | 1.961402
3 | 2023-11-17 | 6 | 10 | 8 | 111.305 | 113.291 | 112.922 | 1.617 | 18.58006 | 113.85 | 264.23 | 150.38 | 4.292 | 61.5 | 0.4292 | 0 | 0.9409487 |  |  | D-FC1-fit
4 | 2023-11-17 | 10 | 14 | 12 | 113.826 | 116.072 | 115.634 | 1.808 | 19.50134 | 115.66 | 265.672 | 150.012 | 1.415 | 65.1 | 0.1415 | 0 | 0.2774433 |  |  | Cs | 3.462652
5 | 2023-11-17 | 14 | 18 | 16 | 114.417 | 116.685 | 116.25 | 1.833 | 19.17989 | 114.92 | 262.05 | 147.13 | 1.138 | 78.9 | 0.1138 | 0.1 | 0.02668903 |  |  | Ci | 0
6 | 2023-11-17 | 18 | 22 | 20 | 113.3 | 115.099 | 114.752 | 1.452 | 19.28849 | 113.58 | 263.872 | 150.292 | 0.985 | 114.4 | 0.0985 | 0.1 | -0.00366219 |  |  | De | 4.505761
7 | 2023-11-17 | 22 | 26 | 24 | 113.117 | 114.664 | 114.362 | 1.245 | 19.52165 | 112.46 | 265.041 | 152.581 | 1.09 | 92.4 | 0.109 | 0.1 | 0.02562651 |  |  | t | 5529600
8 | 2023-11-17 | 26 | 30 | 28 | 112.947 |  |  | -112.947 | 0 | 113.53 |  | -113.53 |  |  | 0 | 0.1 | #N/A
[20 empty] | Calculated | Diff^2 | Calculated | Diff^2
D-PCC35-12w-B |  |  |  | 0 | [14 empty] | D-PCC35-12w | 3.462652 |  | 2.96
1 |  | 0 | 2 | 1 | 129.3 |  |  | -129.3 | 0 | 111.08 |  | -111.08 |  |  | 0 | 0.1 | #N/A | 3.206765 | 3.206765 | 3.072574 | 0.01800743 | 2.71 | 0.2467758
2 |  | 2 | 6 | 4 | 131.88 |  |  | -131.88 | 0 | 113.29 |  | -113.29 |  |  | 0 | 0.1 | #N/A | 1.961402 | 1.961402 | 1.977011 | 0.0002436223 | 1.95 | 0.0001300161
3 |  | 6 | 10 | 8 | 130.72 |  |  | -130.72 | 0 | 113.85 |  | -113.85 |  |  | 0 | 0.1 | #N/A | 0.9409487 | 0.9409487 | 0.8902106 | 0.002574355 | 1.03 | 0.007930139
4 |  | 10 | 14 | 12 | 128.25 |  |  | -128.25 | 0 | 115.66 |  | -115.66 |  |  | 0 | 0.1 | #N/A | 0.2774433 | 0.2774433 | 0.3086641 | 0.0009747392 | 0.3 | 0.0005088044
5 |  | 14 | 18 | 16 | 129.37 |  |  | -129.37 | 0 | 114.92 |  | -114.92 |  |  | 0 | 0.1 | #N/A | 0.02668903 | 0.02668903 | 0.0810778 | 0.002958138 | 0 | 0.0007123046
6 |  | 18 | 22 | 20 | 116.36 |  |  | -116.36 | 0 | 113.58 |  | -113.58 |  |  | 0 | 0.1 | #N/A | -0.00366219 | -0.00366219 | 0.01595525 | 0.0003848441 | 0 | 1.341164e-05
7 |  | 22 | 26 | 24 | 130.97 |  |  | -130.97 | 0 | 112.46 |  | -112.46 |  |  | 0 | 0.1 | #N/A | 0.02562651 | 0.02562651 | 0.002334248 | 0.0005425293 | 0 | 0.0006567178
8 |  | 26 | 30 | 28 | 125.85 |  |  | -125.85 | 0 | 113.53 |  | -113.53 |  |  | 0 | 0.1 | #N/A | #N/A | #N/A | 0.0002525064 | #N/A | 0 | #N/A
[21 empty] | 0.007678227 |  | 0.009951394
D-PCC50-12w-A
1 | 2023-11-20 | 0 | 2 | 1 | 109.91 | 110.725 | 110.582 | 0.672 | 17.54601 | 111.08 | 264.939 | 153.859 | 6.353 | 94.1 | 0.6353 | 0 | 3.351397
2 | 2023-11-20 | 2 | 6 | 4 | 113.207 | 115.215 | 114.856 | 1.649 | 17.87849 | 113.29 | 263.516 | 150.226 | 9.709 | 102.5 | 0.9709 | 0 | 2.087229
3 | 2023-11-20 | 6 | 10 | 8 | 111.305 | 113.932 | 113.433 | 2.128 | 18.99505 | 113.85 | 263.337 | 149.487 | 5.687 | 105.9 | 0.5687 | 0 | 0.9473879
4 | 2023-11-20 | 10 | 14 | 12 | 113.826 | 115.674 | 115.324 | 1.498 | 18.93939 | 115.66 | 266.349 | 150.689 | 0.688 | 83.7 | 0.0688 | 0 | 0.1628144 |  |  | D-FC3-fit
5 | 2023-11-20 | 14 | 18 | 16 | 114.417 | 116.438 | 116.064 | 1.647 | 18.50569 | 114.92 | 258.583 | 143.663 | 1.174 | 67.3 | 0.1174 | 0.1 | 0.03745173 |  |  | Cs | 3.882058
6 | 2023-11-20 | 18 | 22 | 20 | 113.3 | 115.163 | 114.774 | 1.474 | 20.8803 | 113.58 | 263.572 | 149.992 | 1.18 | 67.3 | 0.118 | 0.1 | 0.04329037 |  |  | Ci | 0
7 | 2023-11-20 | 22 | 26 | 24 | 113.117 | 115.527 | 115.085 | 1.968 | 18.34025 | 112.46 | 266.588 | 154.128 | 1.031 | 104.5 | 0.1031 | 0.1 | 0.005584096 |  |  | De | 4.309642
8 | 2023-11-20 | 26 | 30 | 28 | 112.947 |  |  | -112.947 | 0 | 113.53 |  | -113.53 |  |  | 0 | 0.1 | #N/A |  |  | t | 5011200
D-PCC50-12w-B | [18 empty] | D-PCC50-12w | Calculated | Diff^2
1 |  | 0 | 2 | 1 | 129.3 |  |  | -129.3 | 0 | 111.08 |  | -111.08 |  |  | 0 | 0.1 | #N/A | 3.351397 | 3.351397 | 3.412572 | 0.003742435
2 |  | 2 | 6 | 4 | 131.88 |  |  | -131.88 | 0 | 113.29 |  | -113.29 |  |  | 0 | 0.1 | #N/A | 2.087229 | 2.087229 | 2.107063 | 0.0003933787
3 |  | 6 | 10 | 8 | 130.72 |  |  | -130.72 | 0 | 113.85 |  | -113.85 |  |  | 0 | 0.1 | #N/A | 0.9473879 | 0.9473879 | 0.8676597 | 0.006356584
4 |  | 10 | 14 | 12 | 128.25 |  |  | -128.25 | 0 | 115.66 |  | -115.66 |  |  | 0 | 0.1 | #N/A | 0.1628144 | 0.1628144 | 0.2634625 | 0.01013004
5 |  | 14 | 18 | 16 | 129.37 |  |  | -129.37 | 0 | 114.92 |  | -114.92 |  |  | 0 | 0.1 | #N/A | 0.03745173 | 0.03745173 | 0.05788735 | 0.0004176146
6 |  | 18 | 22 | 20 | 116.36 |  |  | -116.36 | 0 | 113.58 |  | -113.58 |  |  | 0 | 0.1 | #N/A | 0.04329037 | 0.04329037 | 0.009088463 | 0.00116977
7 |  | 22 | 26 | 24 | 130.97 |  |  | -130.97 | 0 | 112.46 |  | -112.46 |  |  | 0 | 0.1 | #N/A | 0.005584096 | 0.005584096 | 0.001010994 | 2.091326e-05
8 |  | 26 | 30 | 28 | 125.85 |  |  | -125.85 | 0 | 113.53 |  | -113.53 |  |  | 0 | 0.1 | #N/A | #N/A | #N/A | 7.92136e-05 | #N/A
0.0184883

## Migration 12w
MIX | Date | Depth [mm] |  | Depth (average) [mm] | Mass glass 1 [g] | Mass glass 1 + sample [g] | Mass glass 1 + sample after drying [g] | Mass dry sample [g] | Water loss [wt.%] | Mass glass 2 [g] | Mass glass 2 + solution before titration [g] | Mass solution before titration [g] | Volume AgNO3 added [mL] | Potential [mV] | Cl total [mmol] | Cl added [mmol] | Cl in sample [g/100 g paste] |  | Average 2 specimens [g/100 g paste]
|  | from | to
LMS
M-PC-12w-A | [19 empty] | 3.334856 | 11.12126 | F | 96480
1 | 2023-11-15 | 0 | 2 | 1 | 112.4 | 113.725 | 113.499 | 1.099 | 17.0566 | 111.08 | 264.152 | 153.072 | 9.754 | 119 | 0.9754 | 0 | 3.146308 |  |  | 3.114309 | 0.001023934 | R | 8.314
2 | 2023-11-15 | 2 | 6 | 4 | 113.498 | 116.095 | 115.665 | 2.167 | 16.55757 | 113.29 | 263.141 | 149.851 | 14.985 | 148.6 | 1.4985 | 0 | 2.451399 |  |  | 2.536389 | 0.007223187 | z | 1
3 | 2023-11-15 | 6 | 10 | 8 | 110.832 | 113.03 | 112.668 | 1.836 | 16.46952 | 113.85 | 265.116 | 151.266 | 10.411 | 52.5 | 1.0411 | 0 | 2.010185 |  |  | 1.929099 | 0.006574942 | beta | 5949.092
4 | 2023-11-15 | 10 | 14 | 12 | 114.489 | 116.725 | 116.357 | 1.868 | 16.45796 | 115.66 | 266.478 | 150.818 | 7.567 | 152.3 | 0.7567 | 0 | 1.436029 |  |  | 1.462789 | 0.0007161416 | U | 15
5 | 2023-11-15 | 14 | 18 | 16 | 106.87 | 109.034 | 108.69 | 1.82 | 15.89649 | 114.92 | 260.883 | 145.963 | 3.591 | 113.7 | 0.3591 | 0 | 0.6994558 |  |  | 0.7021192 | 7.094004e-06 | cs | 3.334856
6 | 2023-11-15 | 18 | 22 | 20 | 105.838 | 107.137 | 107.444 | 1.606 | -23.63356 | 113.58 | 261.837 | 148.257 | 0.222 | 61.6 | 0.0222 | 0 | 0.04900311 |  |  | 0.01581274 | 0.001101601 | D | 16.01433
7 | 2023-11-15 | 22 | 26 | 24 | 97.635 | 99.809 | 99.496 | 1.861 | 14.39742 | 112.46 | 265.693 | 153.233 | 1.094 | 91 | 0.1094 | 0.1 | 0.01790596 |  |  | 2.263979e-06 | 0.0003205425 | k | 1.296227e-05
8 | 2023-11-15 | 26 | 30 | 28 | 119.703 | 122 | 121.639 | 1.936 | 15.71615 | 113.53 | 266.954 | 153.424 | 1.225 | 52.7 | 0.1225 | 0.1 | 0.04119964 |  |  | 1.256749e-12 | 0.00169741
0.01866485
M-PC-12w-B | [18 empty] | M-PC-12w
1 |  | 0 | 2 | 1 | 129.3 |  |  | -129.3 | 0 | 111.08 |  | -111.08 |  |  | 0 | 0.1 | #N/A | 3.146308 | 3.146308
2 |  | 2 | 6 | 4 | 131.88 |  |  | -131.88 | 0 | 113.29 |  | -113.29 |  |  | 0 | 0.1 | #N/A | 2.451399 | 2.451399
3 |  | 6 | 10 | 8 | 130.72 |  |  | -130.72 | 0 | 113.85 |  | -113.85 |  |  | 0 | 0.1 | #N/A | 2.010185 | 2.010185
4 |  | 10 | 14 | 12 | 128.25 |  |  | -128.25 | 0 | 115.66 |  | -115.66 |  |  | 0 | 0.1 | #N/A | 1.436029 | 1.436029
5 |  | 14 | 18 | 16 | 129.37 |  |  | -129.37 | 0 | 114.92 |  | -114.92 |  |  | 0 | 0.1 | #N/A | 0.6994558 | 0.6994558
6 |  | 18 | 22 | 20 | 116.36 |  |  | -116.36 | 0 | 113.58 |  | -113.58 |  |  | 0 | 0.1 | #N/A | 0.04900311 | 0.04900311
7 |  | 22 | 26 | 24 | 130.97 |  |  | -130.97 | 0 | 112.46 |  | -112.46 |  |  | 0 | 0.1 | #N/A | 0.01790596 | 0.01790596
8 |  | 26 | 30 | 28 | 125.85 |  |  | -125.85 | 0 | 113.53 |  | -113.53 |  |  | 0 | 0.1 | #N/A | 0.04119964 | 0.04119964
LMS
M-PCC35-12w-A |  |  |  | 0 | [15 empty] | 3.297623 | 10.87432 | F | 96480
1 | 2023-11-17 | 0 | 2 | 1 | 112.4 | 113.553 | 113.326 | 0.926 | 19.68777 | 111.08 | 262.68 | 151.6 | 7.866 | 123.6 | 0.7866 | 0 | 3.011336 |  |  | 3.032247 | 0.0004372967 | R | 8.314
2 | 2023-11-17 | 2 | 6 | 4 | 113.498 | 115.337 | 114.972 | 1.474 | 19.84774 | 113.29 | 261.74 | 148.45 | 10.22 | 22.8 | 1.022 | 0 | 2.457931 |  |  | 2.35752 | 0.01008228 | z | 1
3 | 2023-11-17 | 6 | 10 | 8 | 110.832 | 113.485 | 112.954 | 2.122 | 20.01508 | 113.85 | 264.462 | 150.612 | 9.242 | 160 | 0.9242 | 0 | 1.543963 |  |  | 1.685427 | 0.02001199 | beta | 15765.69
4 | 2023-11-17 | 10 | 14 | 12 | 114.489 | 116.814 | 116.352 | 1.863 | 19.87097 | 115.66 | 266.139 | 150.479 | 6.376 | 54.1 | 0.6376 | 0 | 1.213254 |  |  | 1.204937 | 6.917686e-05 | U | 40
5 | 2023-11-17 | 14 | 18 | 16 | 106.87 | 109.031 | 108.601 | 1.731 | 19.8982 | 114.92 | 262.792 | 147.872 | 4.487 | 61.8 | 0.4487 | 0 | 0.9189148 |  |  | 0.8614272 | 0.00330482 | cs | 3.297623
6 | 2023-11-17 | 18 | 22 | 20 | 105.838 | 108.593 | 108.053 | 2.215 | 19.60073 | 113.58 | 263.958 | 150.378 | 3.906 | 53.1 | 0.3906 | 0 | 0.6251363 |  |  | 0.6156696 | 8.961882e-05 | D | 8.894393
7 | 2023-11-17 | 22 | 26 | 24 | 97.635 | 99.513 | 99.165 | 1.53 | 18.53035 | 112.46 | 264.691 | 152.231 | 1.086 | 55.5 | 0.1086 | 0 | 0.2516255 |  |  | 0.252691 | 1.135373e-06 | k | 2.346677e-05
8 | 2023-11-17 | 26 | 30 | 28 | 119.703 | 121.789 | 121.392 | 1.689 | 19.03164 | 113.53 | 265.569 | 152.039 | 1.639 | 66.2 | 0.1639 | 0.1 | 0.1341181 |  |  | 0.0003722214 | 0.01788796
0.05188428
M-PCC35-12w-B | [18 empty] | M-PCC35-12w
1 |  | 0 | 2 | 1 | 129.3 |  |  | -129.3 | 0 | 111.08 |  | -111.08 |  |  | 0 | 0.1 | #N/A | 3.011336 | 3.011336
2 |  | 2 | 6 | 4 | 131.88 |  |  | -131.88 | 0 | 113.29 |  | -113.29 |  |  | 0 | 0.1 | #N/A | 2.457931 | 2.457931
3 |  | 6 | 10 | 8 | 130.72 |  |  | -130.72 | 0 | 113.85 |  | -113.85 |  |  | 0 | 0.1 | #N/A | 1.543963 | 1.543963
4 |  | 10 | 14 | 12 | 128.25 |  |  | -128.25 | 0 | 115.66 |  | -115.66 |  |  | 0 | 0.1 | #N/A | 1.213254 | 1.213254
5 |  | 14 | 18 | 16 | 129.37 |  |  | -129.37 | 0 | 114.92 |  | -114.92 |  |  | 0 | 0.1 | #N/A | 0.9189148 | 0.9189148
6 |  | 18 | 22 | 20 | 116.36 |  |  | -116.36 | 0 | 113.58 |  | -113.58 |  |  | 0 | 0.1 | #N/A | 0.6251363 | 0.6251363
7 |  | 22 | 26 | 24 | 130.97 |  |  | -130.97 | 0 | 112.46 |  | -112.46 |  |  | 0 | 0.1 | #N/A | 0.2516255 | 0.2516255
8 |  | 26 | 30 | 28 | 125.85 |  |  | -125.85 | 0 | 113.53 |  | -113.53 |  |  | 0 | 0.1 | #N/A | 0.1341181 | 0.1341181
LMS
M-PCC50-12w-A | [19 empty] | 3.011465 | 9.06892 | F | 96480
1 | 2023-11-20 | 0 | 2 | 1 | 112.4 | 113.201 | 113.06 | 0.66 | 17.603 | 111.08 | 263.442 | 152.362 | 5.057 | 123 | 0.5057 | 0 | 2.716222 |  |  | 2.702913 | 0.0001771354 | R | 8.314
2 | 2023-11-20 | 2 | 6 | 4 | 113.498 | 116.103 | 115.561 | 2.063 | 20.80614 | 113.29 | 267.554 | 154.264 | 11.283 | 97.1 | 1.1283 | 0 | 1.938838 |  |  | 1.954316 | 0.0002395555 | z | 1
3 | 2023-11-20 | 6 | 10 | 8 | 110.832 | 112.745 | 112.375 | 1.543 | 19.34135 | 113.85 | 263.624 | 149.774 | 5.453 | 69.2 | 0.5453 | 0 | 1.252812 |  |  | 1.26827 | 0.0002389619 | beta | 19710.33
4 | 2023-11-20 | 10 | 14 | 12 | 114.489 | 117.029 | 116.513 | 2.024 | 20.31496 | 115.66 | 266.03 | 150.37 | 4.616 | 133.9 | 0.4616 | 0 | 0.8084842 |  |  | 0.8230548 | 0.0002123028 | U | 50
5 | 2023-11-20 | 14 | 18 | 16 | 106.87 | 108.665 | 108.335 | 1.465 | 18.3844 | 114.92 | 263.536 | 148.616 | 2.459 | 67.2 | 0.2459 | 0 | 0.5950276 |  |  | 0.5341285 | 0.003708707 | cs | 3.011465
6 | 2023-11-20 | 18 | 22 | 20 | 105.838 | 108.154 | 107.732 | 1.894 | 18.22107 | 113.58 | 265.652 | 152.072 | 1.756 | 51.7 | 0.1756 | 0 | 0.3286705 |  |  | 0.3466256 | 0.0003223827 | D | 7.332377
7 | 2023-11-20 | 22 | 26 | 24 | 97.635 | 100 | 99.541 | 1.906 | 19.40803 | 112.46 | 265.311 | 152.851 | 0.961 | 95.4 | 0.0961 | 0 | 0.1787379 |  |  | 0.1814156 | 7.169983e-06 | k | 3.115933e-05
8 | 2023-11-20 | 26 | 30 | 28 | 119.703 | 121.915 | 121.483 | 1.78 | 19.52984 | 113.53 | 263.031 | 149.501 | 1.494 | 118.2 | 0.1494 | 0.1 | 0.09838371 |  |  | 0.0005237713 | 0.009576567
0.01448278
M-PCC50-12w-B | [18 empty] | M-PCC50-12w
1 |  | 0 | 2 | 1 | 129.3 |  |  | -129.3 | 0 | 111.08 |  | -111.08 |  |  | 0 | 0.1 | #N/A | 2.716222 | 2.716222
2 |  | 2 | 6 | 4 | 131.88 |  |  | -131.88 | 0 | 113.29 |  | -113.29 |  |  | 0 | 0.1 | #N/A | 1.938838 | 1.938838
3 |  | 6 | 10 | 8 | 130.72 |  |  | -130.72 | 0 | 113.85 |  | -113.85 |  |  | 0 | 0.1 | #N/A | 1.252812 | 1.252812
4 |  | 10 | 14 | 12 | 128.25 |  |  | -128.25 | 0 | 115.66 |  | -115.66 |  |  | 0 | 0.1 | #N/A | 0.8084842 | 0.8084842
5 |  | 14 | 18 | 16 | 129.37 |  |  | -129.37 | 0 | 114.92 |  | -114.92 |  |  | 0 | 0.1 | #N/A | 0.5950276 | 0.5950276
6 |  | 18 | 22 | 20 | 116.36 |  |  | -116.36 | 0 | 113.58 |  | -113.58 |  |  | 0 | 0.1 | #N/A | 0.3286705 | 0.3286705
7 |  | 22 | 26 | 24 | 130.97 |  |  | -130.97 | 0 | 112.46 |  | -112.46 |  |  | 0 | 0.1 | #N/A | 0.1787379 | 0.1787379
8 |  | 26 | 30 | 28 | 125.85 |  |  | -125.85 | 0 | 113.53 |  | -113.53 |  |  | 0 | 0.1 | #N/A | 0.09838371 | 0.09838371

## Diffusion 30w
MIX | Date | Depth [mm] |  | Depth (average) [mm] | Mass glass 1 [g] | Mass glass 1 + sample [g] | Mass glass 1 + sample after drying [g] | Mass dry sample [g] | Water loss [wt.%] | Mass glass 2 [g] | Mass glass 2 + solution before titration [g] | Mass solution before titration [g] | Volume AgNO3 added [mL] | Potential [mV] | Cl total [mmol] | Cl added [mmol] | Cl in sample [g/100 g paste] |  | Average 2 specimens [g/100 g paste]
|  | from | to
D-Rapid-fit
D-PC-30w-A | [19 empty] | Cs | 5.42949
1 | 2024-03-14 | 0 | 2 | 1 | 114.43 | 115.08 | 114.96 | 0.53 | 18.46154 | 105.83 | 251.29 | 145.46 | 8.599 | 107.7 | 0.8599 | 0 | 5.751595 |  |  | Ci | 0
2 | 2024-03-14 | 2 | 6 | 4 | 113.69 | 116.35 | 115.92 | 2.23 | 16.16541 | 97.09 | 251.22 | 154.13 | 20.928 | 6.1 | 2.0928 | 0 | 3.326895 |  |  | De | 4.518801
3 | 2024-03-14 | 6 | 10 | 8 | 115.56 | 117.77 | 117.44 | 1.88 | 14.93213 | 126.09 | 272.49 | 146.4 | 12.485 | 148.7 | 1.2485 | 0 | 2.354219 |  |  | t | 16329600
4 | 2024-03-14 | 10 | 14 | 12 | 113.21 | 115.3 | 114.98 | 1.77 | 15.311 | 106.86 | 267.81 | 160.95 | 8.597 | 154.3 | 0.8597 | 0 | 1.721829
5 | 2024-03-14 | 14 | 18 | 16 | 112.19 | 114.04 | 113.77 | 1.58 | 14.59459 | 108.69 | 260.6 | 151.91 | 5.989 | 66.3 | 0.5989 | 0 | 1.343734 |  |  | Calculated | Diff^2
6 | 2024-03-14 | 18 | 22 | 20 | 110.84 | 112.81 | 112.52 | 1.68 | 14.72081 | 109.26 | 255.87 | 146.61 | 4.343 | 67.2 | 0.4343 | 0 | 0.9164247 |  |  | 5.073289 | 0.4600993
7 | 2024-03-14 | 22 | 26 | 24 | 111.3 | 113.67 | 113.32 | 2.02 | 14.76793 | 103.56 | 251.24 | 147.68 | 2.911 | 44.5 | 0.2911 | 0 | 0.5108661 |  |  | 4.028439 | 0.4921638
8 | 2024-03-14 | 26 | 30 | 28 | 114.49 | 116.46 | 116.18 | 1.69 | 14.2132 | 98.78 | 258.85 | 160.07 | 1.412 | 99.9 | 0.1412 | 0.1 | 0.08642249 |  |  | 2.770112 | 0.172967
[20 empty] | 1.755099 | 0.001106915
D-PC-30w-B | [18 empty] | D-PC-30w | 1.019758 | 0.1049605
1 |  | 0 | 2 | 1 |  |  |  | 0 | #DIV/0! |  |  | 0 |  |  | 0 | 0.1 | #N/A | 5.751595 | 5.751595 | 0.5413029 | 0.1407163
2 |  | 2 | 6 | 4 |  |  |  | 0 | #DIV/0! |  |  | 0 |  |  | 0 | 0.1 | #N/A | 3.326895 | 3.326895 | 0.261708 | 0.06207976
3 |  | 6 | 10 | 8 |  |  |  | 0 | #DIV/0! |  |  | 0 |  |  | 0 | 0.1 | #N/A | 2.354219 | 2.354219 | 0.1149677 | 0.000814831
4 |  | 10 | 14 | 12 |  |  |  | 0 | #DIV/0! |  |  | 0 |  |  | 0 | 0.1 | #N/A | 1.721829 | 1.721829 |  | 1.434908
5 |  | 14 | 18 | 16 |  |  |  | 0 | #DIV/0! |  |  | 0 |  |  | 0 | 0.1 | #N/A | 1.343734 | 1.343734
6 |  | 18 | 22 | 20 |  |  |  | 0 | #DIV/0! |  |  | 0 |  |  | 0 | 0.1 | #N/A | 0.9164247 | 0.9164247
7 |  | 22 | 26 | 24 |  |  |  | 0 | #DIV/0! |  |  | 0 |  |  | 0 | 0.1 | #N/A | 0.5108661 | 0.5108661
8 |  | 26 | 30 | 28 |  |  |  | 0 | #DIV/0! |  |  | 0 |  |  | 0 | 0.1 | #N/A | 0.08642249 | 0.08642249
D-PCC35-30w-A
1 | 2024-03-14 | 0 | 2 | 1 | 113.88 | 114.11 | 114.07 | 0.19 | 17.3913 | 97.09 | 248.92 | 151.83 | 1.745 | 107.7 | 0.1745 | 0 | 3.255803
2 | 2024-03-14 | 2 | 6 | 4 | 112.4 | 115.03 | 114.57 | 2.17 | 17.49049 | 105.83 | 257.99 | 152.16 | 15.47 | 50.6 | 1.547 | 0 | 2.527242
3 | 2024-03-14 | 6 | 10 | 8 | 113.48 | 115.48 | 115.12 | 1.64 | 18 | 126.09 | 269.67 | 143.58 | 7.344 | 164.8 | 0.7344 | 0 | 1.587468
4 | 2024-03-14 | 10 | 14 | 12 | 112.86 | 114.92 | 114.56 | 1.7 | 17.47573 | 106.86 | 264.75 | 157.89 | 5.082 | 63.4 | 0.5082 | 0 | 1.059746 |  |  | D-FC1-fit
5 | 2024-03-14 | 14 | 18 | 16 | 113.82 | 115.9 | 115.55 | 1.73 | 16.82692 | 108.69 | 260.38 | 151.69 | 1.933 | 136.8 | 0.1933 | 0 | 0.3960974 |  |  | Cs | 3.641055
6 | 2024-03-14 | 18 | 22 | 20 | 111.02 | 113.19 | 112.84 | 1.82 | 16.12903 | 109.26 | 263.61 | 154.35 | 1.324 | 111 | 0.1324 | 0.1 | 0.06310879 |  |  | Ci | 0
7 | 2024-03-14 | 22 | 26 | 24 | 113.11 | 115.09 | 114.76 | 1.65 | 16.66667 | 103.56 | 251.84 | 148.28 | 1.107 | 92.3 | 0.1107 | 0.1 | 0.02298879 |  |  | De | 3.430921
8 | 2024-03-14 | 26 | 30 | 28 | 114.28 | 115.43 | 115.24 | 0.96 | 16.52174 | 98.78 | 258.72 | 159.94 | 1.123 | 79.2 | 0.1123 | 0.1 | 0.0454203125 |  |  | t | 15724800
D-PCC35-30w-B | [18 empty] | D-PCC35-30w | Calculated | Diff^2
1 |  | 0 | 2 | 1 |  |  |  | 0 | #DIV/0! |  |  | 0 |  |  | 0 | 0.1 | #N/A | 3.255803 | 3.255803 | 3.361811 | 0.01123778
2 |  | 2 | 6 | 4 |  |  |  | 0 | #DIV/0! |  |  | 0 |  |  | 0 | 0.1 | #N/A | 2.527242 | 2.527242 | 2.549396 | 0.0004908244
3 |  | 6 | 10 | 8 |  |  |  | 0 | #DIV/0! |  |  | 0 |  |  | 0 | 0.1 | #N/A | 1.587468 | 1.587468 | 1.606467 | 0.0003609324
4 |  | 10 | 14 | 12 |  |  |  | 0 | #DIV/0! |  |  | 0 |  |  | 0 | 0.1 | #N/A | 1.059746 | 1.059746 | 0.9029685 | 0.02457934
5 |  | 14 | 18 | 16 |  |  |  | 0 | #DIV/0! |  |  | 0 |  |  | 0 | 0.1 | #N/A | 0.3960974 | 0.3960974 | 0.4496183 | 0.002864487
6 |  | 18 | 22 | 20 |  |  |  | 0 | #DIV/0! |  |  | 0 |  |  | 0 | 0.1 | #N/A | 0.06310879 | 0.06310879 | 0.1972778 | 0.01800131
7 |  | 22 | 26 | 24 |  |  |  | 0 | #DIV/0! |  |  | 0 |  |  | 0 | 0.1 | #N/A | 0.02298879 | 0.02298879 | 0.07596236 | 0.0028062
8 |  | 26 | 30 | 28 |  |  |  | 0 | #DIV/0! |  |  | 0 |  |  | 0 | 0.1 | #N/A | 0.0454203125 | 0.0454203125 | 0.02558769 | 0.0003933328
0.0491031
D-PCC50-30w-A
1 | 2024-03-14 | 0 | 2 | 1 | 109.89 | 111.24 | 110.94 | 1.05 | 22.22222 | 105.83 | 259.4 | 153.57 | 10.247 | 70.6 | 1.0247 | 0 | 3.459582
2 | 2024-03-14 | 2 | 6 | 4 | 114.32 | 116.44 | 116.01 | 1.69 | 20.28302 | 97.09 | 249.94 | 152.85 | 11.187 | 144.9 | 1.1187 | 0 | 2.346622
3 | 2024-03-14 | 6 | 10 | 8 | 113.3 | 115.34 | 114.93 | 1.63 | 20.09804 | 126.09 |  | -126.09 | 7.513 | 61.4 | 0.7513 | 0 | 1.633962
4 | 2024-03-14 | 10 | 14 | 12 | 107.38 | 109.81 | 109.34 | 1.96 | 19.34156 | 106.86 | 270.48 | 163.62 | 4.232 | 49.5 | 0.4232 | 0 | 0.7654306 |  |  | D-FC3-fit
5 | 2024-03-14 | 14 | 18 | 16 | 100.92 | 102.29 | 102 | 1.08 | 21.16788 | 108.69 | 264.77 | 156.08 | 0.457 | 60.2 | 0.0457 | 0 | 0.150006 |  |  | Cs | 3.645152
6 | 2024-03-14 | 18 | 22 | 20 | 121.89 | 123.34 | 122.92 | 1.03 | 28.96552 | 109.26 | 266.66 | 157.4 | 0.991 | 116.1 | 0.0991 | 0.1 | -0.003097573 |  |  | Ci | 0
7 | 2024-03-14 | 22 | 26 | 24 | 97.63 | 99.71 | 99.29 | 1.66 | 20.19231 | 103.56 | 258.37 | 154.81 | 1.14 | 99.4 | 0.114 | 0.1 | 0.02989759 |  |  | De | 2.916454
8 | 2024-03-14 | 26 | 30 | 28 | 118.25 | 120.48 | 120.04 | 1.79 | 19.73094 | 98.78 | 263.26 | 164.48 | 1.116 | 98.2 | 0.1116 | 0.1 | 0.02297318 |  |  | t | 15120000
D-PCC50-30w-B | [18 empty] | D-PCC50-30w | Calculated | Diff^2
1 |  | 0 | 2 | 1 |  |  |  | 0 | #DIV/0! |  |  | 0 |  |  | 0 | 0.1 | #N/A | 3.459582 | 3.459582 | 3.336039 | 0.01526295
2 |  | 2 | 6 | 4 |  |  |  | 0 | #DIV/0! |  |  | 0 |  |  | 0 | 0.1 | #N/A | 2.346622 | 2.346622 | 2.442822 | 0.009254461
3 |  | 6 | 10 | 8 |  |  |  | 0 | #DIV/0! |  |  | 0 |  |  | 0 | 0.1 | #N/A | 1.633962 | 1.633962 | 1.43724 | 0.03869946
4 |  | 10 | 14 | 12 |  |  |  | 0 | #DIV/0! |  |  | 0 |  |  | 0 | 0.1 | #N/A | 0.7654306 | 0.7654306 | 0.7338422 | 0.0009978252
5 |  | 14 | 18 | 16 |  |  |  | 0 | #DIV/0! |  |  | 0 |  |  | 0 | 0.1 | #N/A | 0.150006 | 0.150006 | 0.3223444 | 0.02970053
6 |  | 18 | 22 | 20 |  |  |  | 0 | #DIV/0! |  |  | 0 |  |  | 0 | 0.1 | #N/A | -0.003097573 | -0.003097573 | 0.1210161 | 0.0154042
7 |  | 22 | 26 | 24 |  |  |  | 0 | #DIV/0! |  |  | 0 |  |  | 0 | 0.1 | #N/A | 0.02989759 | 0.02989759 | 0.03864047 | 7.643789e-05
8 |  | 26 | 30 | 28 |  |  |  | 0 | #DIV/0! |  |  | 0 |  |  | 0 | 0.1 | #N/A | 0.02297318 | 0.02297318 | 0.01045464 | 0.0001567139
0.09413291

## Graphs
| 8w | 26w | 8w | 26w
PC | 17 | 19 | 6.8 | 7.8
PCC35 | 11 | 8.1 | 4.5 | 4
PCC50 | 8.1 | 5 | 4 | 3.2
Dnssd [10-12 m2/s]
Dnssm [10-12 m2/s]
Depth from exposed end [mm]
Chloride content [g/100 g paste]
M-PC
M-PCC35
M-PCC50
D-PCC50
D-PCC35
D-PC
4 weeks
12 weeks
12 weeks
12 weeks
4 weeks
4 weeks
12 weeks
12 weeks
12 weeks
30 weeks
30 weeks
30 weeks
D-PCC35-12w
M-PCC35-12w
Depth from exposed end [mm]
Chloride content [g/100 g paste]
Binding
No binding