## PC_0.5CBI
|  |  |  | Vol | Mass | Mas [g/100 g hydrated paste]
a aq_gen | 98 | 0.742866 | 1.334404e-07 | 13.29064 | 13.42401 | 8.943377 | g dry/g CSH
g gas_gen | 7 | 0.003183044 | -2.273586e-08 | 77.58348 | 0.1007919 | 0.06714983 | 2.339774
s C3(AF)S0.84H | 2 | 0.0410635 | 1.891378e-07 | 5.991034 | 17.70082 | 11.79268
s CSHQ | 6 | 0.4005838 | -1.469397e-07 | 25.91861 | 58.37111 | 38.88815 | g dry/g hydrate
s ettringite-AlFe | 2 | 0 | -1 | 0 | 0 | 0 | 1.145756
s ettringite-FeAl | 2 | 0 | -1 | 0 | 0 | 0 | 87.27865
s monosulph-AlFe | 2 | 0 | -1 | 0 | 0 | 0
s monosulph-FeAl | 2 | 0 | -1 | 0 | 0 | 0
s straetlingite | 2 | 0 | -2.887827 | 0 | 0 | 0
s ettringite | 2 | 0 | -0.08406968 | 0 | 0 | 0
s SO4_OH_AFm | 2 | 0 | -1 | 0 | 0 | 0
s OH_SO4_AFm | 2 | 0 | -1 | 0 | 0 | 0
s SO4_CO3_AFt | 2 | 0.04516411 | 1.008245e-07 | 10.54579 | 18.70747 | 12.46334
s CO3_SO4_AFt | 2 | 2.960069e-07 | 1.008245e-07 | 6.911743e-05 | 0.0001226093 | 8.168507e-05
s hydrotalc-pyro | 2 | 0 | -8.637647 | 0 | 0 | 0
s MSH | 2 | 0 | -3.67918 | 0 | 0 | 0
s Al(OH)3am | 1 | 0 | -4.072192 | 0 | 0 | 0
s Al(OH)3mic | 1 | 0 | -3.208964 | 0 | 0 | 0
s Gibbsite | 1 | 0 | -2.685795 | 0 | 0 | 0
s Kaolinite | 1 | 0 | -15.25896 | 0 | 0 | 0
s Graphite | 1 | 0 | -83.73803 | 0 | 0 | 0
s Mayenite | 1 | 0 | -92.93902 | 0 | 0 | 0
s Belite | 1 | 0 | -1.924388 | 0 | 0 | 0
s Aluminate | 1 | 0 | -38.98082 | 0 | 0 | 0
s Alite | 1 | 0 | -14.18915 | 0 | 0 | 0
s Ferrite | 1 | 0 | -37.55524 | 0 | 0 | 0
s CA | 1 | 0 | -13.05666 | 0 | 0 | 0
s CA2 | 1 | 0 | -19.07371 | 0 | 0 | 0
s C4ANO3H10 | 1 | 0 | -12.40279 | 0 | 0 | 0
s C4ANO2H10 | 1 | 0 | -43.06808 | 0 | 0 | 0
s C2AH75 | 1 | 0 | -4.178254 | 0 | 0 | 0
s C3AH6 | 1 | 0 | -2.701198 | 0 | 0 | 0
s C4AH11 | 1 | 0 | -4.924587 | 0 | 0 | 0
s C4AH13 | 1 | 0 | -3.095252 | 0 | 0 | 0
s C4AH19 | 1 | 0 | -2.793914 | 0 | 0 | 0
s CAH10 | 1 | 0 | -5.205207 | 0 | 0 | 0
s C4AsH105 | 1 | 0 | -2.689677 | 0 | 0 | 0
s C4AsH12 | 1 | 0 | -1.295418 | 0 | 0 | 0
s C4AsH14 | 1 | 0 | -1.302079 | 0 | 0 | 0
s C4AsH16 | 1 | 0 | -1.283518 | 0 | 0 | 0
s C4AsH9 | 1 | 0 | -4.816543 | 0 | 0 | 0
s Chabazite | 1 | 0 | -22.8812 | 0 | 0 | 0
s ZeoliteP | 1 | 0 | -10.75016 | 0 | 0 | 0
s C2ASH55 | 1 | 0 | -6.056842 | 0 | 0 | 0
s C4AcH9 | 1 | 0 | -4.170954 | 0 | 0 | 0
s C4Ac0.5H105 | 1 | 0 | -2.546711 | 0 | 0 | 0
s C4Ac0.5H12 | 1 | 0 | -0.7363926 | 0 | 0 | 0
s C4Ac0.5H9 | 1 | 0 | -5.644975 | 0 | 0 | 0
s C4AcH11 | 1 | 0.0118418 | -7.679347e-07 | 3.102056 | 6.731459 | 4.484649
s Friedels | 1 | 0 | -13.90695 | 0 | 0 | 0
s Kuzels | 1 | 0 | -7.3119 | 0 | 0 | 0
s C6AsH13 | 1 | 0 | -29.65424 | 0 | 0 | 0
s C6AsH9 | 1 | 0 | -37.88219 | 0 | 0 | 0
s Aragonite | 1 | 0 | -0.1440896 | 0 | 0 | 0
s Calcite | 1 | 0.05565097 | 8.940501e-08 | 2.055413 | 5.569938 | 3.710818
s Fluorite | 1 | 0 | -7.489301 | 0 | 0 | 0
s C3FH6 | 1 | 0 | -3.150076 | 0 | 0 | 0
s C4FH13 | 1 | 0 | -3.270346 | 0 | 0 | 0
s C3FS0.84H4.32 | 1 | 0 | -0.8914677 | 0 | 0 | 0
s C3FS1.34H3.32 | 1 | 0 | -1.569594 | 0 | 0 | 0
s C4Fc05H10 | 1 | 0 | -5.570219 | 0 | 0 | 0
s C4FcH12 | 1 | 0 | -3.226821 | 0 | 0 | 0
s Dolomite-dis | 1 | 0 | -7.478876 | 0 | 0 | 0
s Dolomite-ord | 1 | 0 | -6.909142 | 0 | 0 | 0
s lime | 1 | 0 | -9.962995 | 0 | 0 | 0
s Portlandite | 1 | 0.3609622 | 2.351844e-07 | 11.93341 | 26.74466 | 17.81789
s Anhydrite | 1 | 0 | -3.165568 | 0 | 0 | 0
s Gypsum | 1 | 0 | -2.898147 | 0 | 0 | 0
s hemihydrate | 1 | 0 | -3.939858 | 0 | 0 | 0
s Iron | 1 | 0 | -65.70601 | 0 | 0 | 0
s Fe-carbonate | 1 | 0 | -28.1884 | 0 | 0 | 0
s Siderite | 1 | 0 | -27.79422 | 0 | 0 | 0
s Magnetite | 1 | 0 | -15.54831 | 0 | 0 | 0
s Ferrihydrite-am | 1 | 0 | -3.950733 | 0 | 0 | 0
s Ferrihydrite-mc | 1 | 0 | -1.281355 | 0 | 0 | 0
s Pyrite | 1 | 0 | -92.93902 | 0 | 0 | 0
s Troilite | 1 | 0 | -92.93902 | 0 | 0 | 0
s Melanterite | 1 | 0 | -35.44491 | 0 | 0 | 0
s arcanite | 1 | 0 | -4.257736 | 0 | 0 | 0
s syngenite | 1 | 0 | -6.332685 | 0 | 0 | 0
s K-oxide | 1 | 0 | -60.77258 | 0 | 0 | 0
s OH-hydrotalcite | 1 | 0.006202176 | -1.974943e-13 | 1.365719 | 2.749623 | 1.831861
s Magnesite | 1 | 0 | -7.239469 | 0 | 0 | 0
s Brucite | 1 | 0 | -0.9887175 | 0 | 0 | 0
s thenardite | 1 | 0 | -5.742541 | 0 | 0 | 0
s Natrolite | 1 | 0 | -7.838117 | 0 | 0 | 0
s ZeoliteX | 1 | 0 | -13.55086 | 0 | 0 | 0
s ZeoliteY | 1 | 0 | -22.10185 | 0 | 0 | 0
s Na-oxide | 1 | 0 | -43.82729 | 0 | 0 | 0
s Sulphur | 1 | 0 | -92.93902 | 0 | 0 | 0
s Silica-amorph | 1 | 0 | -6.270017 | 0 | 0 | 0
Total |  |  |  |  | 150.1

## PCC35_0.5CBI
|  |  |  | Vol | Mass | Mas [g/100 g hydrated paste]
a aq_gen | 98 | 1.274046 | -1.436425e-08 | 22.82618 | 23.00648 | 15.33765 | g dry/g CSH
g gas_gen | 7 | 0.003169744 | 6.554544e-09 | 77.2593 | 0.1003693 | 0.06691287 | 2.501679
s C3(AF)S0.84H | 2 | 0.03716667 | -1.498972e-08 | 5.422457 | 16.02064 | 10.68043
s CSHQ | 6 | 0.3581899 | 5.289442e-08 | 23.42995 | 52.70187 | 35.13458 | g dry/g hydrate
s ettringite-AlFe | 2 | 0 | -0.08787821 | 0 | 0 | 0 | 1.566137
s ettringite-FeAl | 2 | 0 | -0.08787821 | 0 | 0 | 0 | 63.85139
s monosulph-AlFe | 2 | 0 | -1 | 0 | 0 | 0
s monosulph-FeAl | 2 | 0 | -1 | 0 | 0 | 0
s straetlingite | 2 | 0 | -2.882369 | 0 | 0 | 0
s ettringite | 2 | 0 | -0.08595223 | 0 | 0 | 0
s SO4_OH_AFm | 2 | 0 | -1 | 0 | 0 | 0
s OH_SO4_AFm | 2 | 0 | -1 | 0 | 0 | 0
s SO4_CO3_AFt | 2 | 0.02952409 | -3.681889e-08 | 6.89329 | 12.22812 | 8.15208
s CO3_SO4_AFt | 2 | 3.064227e-07 | -3.681889e-08 | 7.154362e-05 | 0.0001269124 | 8.460827e-05
s hydrotalc-pyro | 2 | 0 | -8.636749 | 0 | 0 | 0
s MSH | 2 | 0 | -3.671374 | 0 | 0 | 0
s Al(OH)3am | 1 | 0 | -4.073692 | 0 | 0 | 0
s Al(OH)3mic | 1 | 0 | -3.210463 | 0 | 0 | 0
s Gibbsite | 1 | 0 | -2.687295 | 0 | 0 | 0
s Kaolinite | 1 | 0 | -15.24906 | 0 | 0 | 0
s Graphite | 1 | 0 | -83.73741 | 0 | 0 | 0
s Mayenite | 1 | 0 | -92.93902 | 0 | 0 | 0
s Belite | 1 | 0 | -1.91884 | 0 | 0 | 0
s Aluminate | 1 | 0 | -38.98744 | 0 | 0 | 0
s Alite | 1 | 0 | -14.18421 | 0 | 0 | 0
s Ferrite | 1 | 0 | -37.5702 | 0 | 0 | 0
s CA | 1 | 0 | -13.06206 | 0 | 0 | 0
s CA2 | 1 | 0 | -19.08392 | 0 | 0 | 0
s C4ANO3H10 | 1 | 0 | -12.70985 | 0 | 0 | 0
s C4ANO2H10 | 1 | 0 | -43.37513 | 0 | 0 | 0
s C2AH75 | 1 | 0 | -4.179754 | 0 | 0 | 0
s C3AH6 | 1 | 0 | -2.704204 | 0 | 0 | 0
s C4AH11 | 1 | 0 | -4.92519 | 0 | 0 | 0
s C4AH13 | 1 | 0 | -3.094652 | 0 | 0 | 0
s C4AH19 | 1 | 0 | -2.789705 | 0 | 0 | 0
s CAH10 | 1 | 0 | -5.2046 | 0 | 0 | 0
s C4AsH105 | 1 | 0 | -2.69474 | 0 | 0 | 0
s C4AsH12 | 1 | 0 | -1.299579 | 0 | 0 | 0
s C4AsH14 | 1 | 0 | -1.305037 | 0 | 0 | 0
s C4AsH16 | 1 | 0 | -1.285272 | 0 | 0 | 0
s C4AsH9 | 1 | 0 | -4.822507 | 0 | 0 | 0
s Chabazite | 1 | 0 | -22.85598 | 0 | 0 | 0
s ZeoliteP | 1 | 0 | -10.73936 | 0 | 0 | 0
s C2ASH55 | 1 | 0 | -6.052791 | 0 | 0 | 0
s C4AcH9 | 1 | 0 | -4.172156 | 0 | 0 | 0
s C4Ac0.5H105 | 1 | 0 | -2.547313 | 0 | 0 | 0
s C4Ac0.5H12 | 1 | 0 | -0.7360922 | 0 | 0 | 0
s C4Ac0.5H9 | 1 | 0 | -5.646479 | 0 | 0 | 0
s C4AcH11 | 1 | 0.01907046 | 5.342101e-08 | 4.99566 | 10.84058 | 7.227053
s Friedels | 1 | 0 | -14.21402 | 0 | 0 | 0
s Kuzels | 1 | 0 | -7.466913 | 0 | 0 | 0
s C6AsH13 | 1 | 0 | -29.66732 | 0 | 0 | 0
s C6AsH9 | 1 | 0 | -37.89768 | 0 | 0 | 0
s Aragonite | 1 | 0 | -0.1440897 | 0 | 0 | 0
s Calcite | 1 | 0.2119762 | 1.464247e-09 | 7.829127 | 21.21606 | 14.14404
s Fluorite | 1 | 0 | -7.794418 | 0 | 0 | 0
s C3FH6 | 1 | 0 | -3.156021 | 0 | 0 | 0
s C4FH13 | 1 | 0 | -3.272684 | 0 | 0 | 0
s C3FS0.84H4.32 | 1 | 0 | -0.8927486 | 0 | 0 | 0
s C3FS1.34H3.32 | 1 | 0 | -1.568099 | 0 | 0 | 0
s C4Fc05H10 | 1 | 0 | -5.574059 | 0 | 0 | 0
s C4FcH12 | 1 | 0 | -3.229157 | 0 | 0 | 0
s Dolomite-dis | 1 | 0 | -7.478575 | 0 | 0 | 0
s Dolomite-ord | 1 | 0 | -6.908841 | 0 | 0 | 0
s lime | 1 | 0 | -9.963599 | 0 | 0 | 0
s Portlandite | 1 | 0.018374 | -2.012024e-06 | 0.6074443 | 1.361379 | 0.907586
s Anhydrite | 1 | 0 | -3.170331 | 0 | 0 | 0
s Gypsum | 1 | 0 | -2.901707 | 0 | 0 | 0
s hemihydrate | 1 | 0 | -3.94432 | 0 | 0 | 0
s Iron | 1 | 0 | -65.70987 | 0 | 0 | 0
s Fe-carbonate | 1 | 0 | -28.19166 | 0 | 0 | 0
s Siderite | 1 | 0 | -27.79749 | 0 | 0 | 0
s Magnetite | 1 | 0 | -15.55992 | 0 | 0 | 0
s Ferrihydrite-am | 1 | 0 | -3.953702 | 0 | 0 | 0
s Ferrihydrite-mc | 1 | 0 | -1.284925 | 0 | 0 | 0
s Pyrite | 1 | 0 | -92.93902 | 0 | 0 | 0
s Troilite | 1 | 0 | -92.93902 | 0 | 0 | 0
s Melanterite | 1 | 0 | -35.44872 | 0 | 0 | 0
s arcanite | 1 | 0 | -4.661642 | 0 | 0 | 0
s syngenite | 1 | 0 | -6.740751 | 0 | 0 | 0
s K-oxide | 1 | 0 | -61.17233 | 0 | 0 | 0
s OH-hydrotalcite | 1 | 0.005919661 | -3.949885e-13 | 1.303509 | 2.624374 | 1.749583
s Magnesite | 1 | 0 | -7.239168 | 0 | 0 | 0
s Brucite | 1 | 0 | -0.9884187 | 0 | 0 | 0
s thenardite | 1 | 0 | -5.981649 | 0 | 0 | 0
s Natrolite | 1 | 0 | -8.056402 | 0 | 0 | 0
s ZeoliteX | 1 | 0 | -13.77 | 0 | 0 | 0
s ZeoliteY | 1 | 0 | -22.30977 | 0 | 0 | 0
s Na-oxide | 1 | 0 | -44.06224 | 0 | 0 | 0
s Sulphur | 1 | 0 | -92.93902 | 0 | 0 | 0
s Silica-amorph | 1 | 0 | -6.263262 | 0 | 0 | 0
Total |  |  |  |  | 140.1

## PCC50_0.5CBI
|  |  |  | Vol | Mass | Mas [g/100 g hydrated paste]
a aq_gen | 98 | 1.468376 | 8.64922e-08 | 26.39735 | 26.48916 | 19.9017 | g dry/g CSH
g gas_gen | 7 | 0.003164553 | -3.017116e-09 | 77.13277 | 0.1002017 | 0.07528302 | 2.881126
s C3(AF)S0.84H | 2 | 0.04238018 | -7.326913e-09 | 6.167546 | 18.11906 | 13.61312
s CSHQ | 6 | 0.3293721 | -1.241556e-07 | 19.05903 | 44.77573 | 33.64067 | g dry/g hydrate
s ettringite-AlFe | 2 | 0 | -0.08971097 | 0 | 0 | 0 | 1.596169
s ettringite-FeAl | 2 | 0 | -0.08971097 | 0 | 0 | 0 | 62.64999
s monosulph-AlFe | 2 | 0 | -1 | 0 | 0 | 0
s monosulph-FeAl | 2 | 0 | -1 | 0 | 0 | 0
s straetlingite | 2 | 0.005490128 | 9.26129e-06 | 1.185937 | 2.280856 | 1.713641
s ettringite | 2 | 0 | -0.09006161 | 0 | 0 | 0
s SO4_OH_AFm | 2 | 0 | -1 | 0 | 0 | 0
s OH_SO4_AFm | 2 | 0 | -1 | 0 | 0 | 0
s SO4_CO3_AFt | 2 | 0.02541128 | 6.601419e-08 | 5.931963 | 10.52266 | 7.905831
s CO3_SO4_AFt | 2 | 3.083542e-07 | 6.601419e-08 | 7.198166e-05 | 0.0001276877 | 9.593366e-05
s hydrotalc-pyro | 2 | 0 | -8.931726 | 0 | 0 | 0
s MSH | 2 | 0 | -3.296155 | 0 | 0 | 0
s Al(OH)3am | 1 | 0 | -2.301174 | 0 | 0 | 0
s Al(OH)3mic | 1 | 0 | -1.437946 | 0 | 0 | 0
s Gibbsite | 1 | 0 | -0.914777 | 0 | 0 | 0
s Kaolinite | 1 | 0 | -8.302634 | 0 | 0 | 0
s Graphite | 1 | 0 | -82.55225 | 0 | 0 | 0
s Mayenite | 1 | 0 | -92.93902 | 0 | 0 | 0
s Belite | 1 | 0 | -2.587771 | 0 | 0 | 0
s Aluminate | 1 | 0 | -39.0017 | 0 | 0 | 0
s Alite | 1 | 0 | -16.03828 | 0 | 0 | 0
s Ferrite | 1 | 0 | -37.9559 | 0 | 0 | 0
s CA | 1 | 0 | -10.70605 | 0 | 0 | 0
s CA2 | 1 | 0 | -13.18676 | 0 | 0 | 0
s C4ANO3H10 | 1 | 0 | -13.46054 | 0 | 0 | 0
s C4ANO2H10 | 1 | 0 | -44.12578 | 0 | 0 | 0
s C2AH75 | 1 | 0 | -2.999159 | 0 | 0 | 0
s C3AH6 | 1 | 0 | -2.710689 | 0 | 0 | 0
s C4AH11 | 1 | 0 | -6.11033 | 0 | 0 | 0
s C4AH13 | 1 | 0 | -4.2772 | 0 | 0 | 0
s C4AH19 | 1 | 0 | -3.964477 | 0 | 0 | 0
s CAH10 | 1 | 0 | -2.835628 | 0 | 0 | 0
s C4AsH105 | 1 | 0 | -2.705671 | 0 | 0 | 0
s C4AsH12 | 1 | 0 | -1.308566 | 0 | 0 | 0
s C4AsH14 | 1 | 0 | -1.311432 | 0 | 0 | 0
s C4AsH16 | 1 | 0 | -1.289074 | 0 | 0 | 0
s C4AsH9 | 1 | 0 | -4.835383 | 0 | 0 | 0
s Chabazite | 1 | 0 | -13.68682 | 0 | 0 | 0
s ZeoliteP | 1 | 0 | -4.97483 | 0 | 0 | 0
s C2ASH55 | 1 | 0 | -3.173446 | 0 | 0 | 0
s C4AcH9 | 1 | 0 | -4.174752 | 0 | 0 | 0
s C4Ac0.5H105 | 1 | 0 | -3.140533 | 0 | 0 | 0
s C4Ac0.5H12 | 1 | 0 | -1.327368 | 0 | 0 | 0
s C4Ac0.5H9 | 1 | 0 | -6.241643 | 0 | 0 | 0
s C4AcH11 | 1 | 0.01274362 | -3.999666e-06 | 3.338293 | 7.244094 | 5.442595
s Friedels | 1 | 0 | -14.9647 | 0 | 0 | 0
s Kuzels | 1 | 0 | -7.84545 | 0 | 0 | 0
s C6AsH13 | 1 | 0 | -29.69557 | 0 | 0 | 0
s C6AsH9 | 1 | 0 | -37.93111 | 0 | 0 | 0
s Aragonite | 1 | 0 | -0.1440895 | 0 | 0 | 0
s Calcite | 1 | 0.2082453 | 2.382934e-07 | 7.69133 | 20.84264 | 15.65938
s Fluorite | 1 | 0 | -8.531856 | 0 | 0 | 0
s C3FH6 | 1 | 0 | -5.889957 | 0 | 0 | 0
s C4FH13 | 1 | 0 | -7.182684 | 0 | 0 | 0
s C3FS0.84H4.32 | 1 | 0 | -2.199735 | 0 | 0 | 0
s C3FS1.34H3.32 | 1 | 0 | -2.025711 | 0 | 0 | 0
s C4Fc05H10 | 1 | 0 | -8.895379 | 0 | 0 | 0
s C4FcH12 | 1 | 0 | -5.955316 | 0 | 0 | 0
s Dolomite-dis | 1 | 0 | -7.181965 | 0 | 0 | 0
s Dolomite-ord | 1 | 0 | -6.612231 | 0 | 0 | 0
s lime | 1 | 0 | -11.14874 | 0 | 0 | 0
s Portlandite | 1 | 0 | -1.183842 | 0 | 0 | 0
s Anhydrite | 1 | 0 | -3.180609 | 0 | 0 | 0
s Gypsum | 1 | 0 | -2.909393 | 0 | 0 | 0
s hemihydrate | 1 | 0 | -3.953951 | 0 | 0 | 0
s Iron | 1 | 0 | -65.303 | 0 | 0 | 0
s Fe-carbonate | 1 | 0 | -26.59967 | 0 | 0 | 0
s Siderite | 1 | 0 | -26.2055 | 0 | 0 | 0
s Magnetite | 1 | 0 | -14.33937 | 0 | 0 | 0
s Ferrihydrite-am | 1 | 0 | -3.54491 | 0 | 0 | 0
s Ferrihydrite-mc | 1 | 0 | -0.8774291 | 0 | 0 | 0
s Pyrite | 1 | 0 | -92.93902 | 0 | 0 | 0
s Troilite | 1 | 0 | -92.93902 | 0 | 0 | 0
s Melanterite | 1 | 0 | -33.85794 | 0 | 0 | 0
s arcanite | 1 | 0 | -4.516648 | 0 | 0 | 0
s syngenite | 1 | 0 | -6.604739 | 0 | 0 | 0
s K-oxide | 1 | 0 | -62.20219 | 0 | 0 | 0
s OH-hydrotalcite | 1 | 0.006147685 | 0 | 1.35372 | 2.725465 | 2.047682
s Magnesite | 1 | 0 | -6.942558 | 0 | 0 | 0
s Brucite | 1 | 0 | -1.87565 | 0 | 0 | 0
s thenardite | 1 | 0 | -5.773594 | 0 | 0 | 0
s Natrolite | 1 | 0 | -0.3754412 | 0 | 0 | 0
s ZeoliteX | 1 | 0 | -6.934268 | 0 | 0 | 0
s ZeoliteY | 1 | 0 | -12.91969 | 0 | 0 | 0
s Na-oxide | 1 | 0 | -45.02904 | 0 | 0 | 0
s Sulphur | 1 | 0 | -92.93902 | 0 | 0 | 0
s Silica-amorph | 1 | 0 | -4.561921 | 0 | 0 | 0
Total |  |  |  |  | 133.1

## PC_0.45Model
|  |  |  | Vol | Mass | Mas [g/100 g hydrated paste]
a aq_gen | 98 | 0.6685721 | 5.79501e-09 | 11.96144 | 12.08148 | 8.94262 | g dry/g CSH
g gas_gen | 7 | 0.003184888 | -1.292535e-08 | 77.62842 | 0.1008503 | 0.07464863 | 2.339775 | alpha | fc | Wno | W | Wgel
s C3(AF)S0.84H | 2 | 0.03695718 | 1.164543e-08 | 5.391935 | 15.93075 | 11.79182 |  | 0.58 | 1 | 0.25 | 78 | 49.38865
s CSHQ | 6 | 0.3605254 | -7.748985e-08 | 23.32675 | 52.53398 | 38.88526 | g dry/g hydrate
s ettringite-AlFe | 2 | 0 | -1 | 0 | 0 | 0 | 1.14584
s ettringite-FeAl | 2 | 0 | -1 | 0 | 0 | 0 | 87.27218
s monosulph-AlFe | 2 | 0 | -1 | 0 | 0 | 0
s monosulph-FeAl | 2 | 0 | -1 | 0 | 0 | 0 | g hydrate/100 g binder
s straetlingite | 2 | 0 | -2.887826 | 0 | 0 | 0 | 117.9047
s ettringite | 2 | 0 | -0.08406915 | 0 | 0 | 0
s SO4_OH_AFm | 2 | 0 | -1 | 0 | 0 | 0
s OH_SO4_AFm | 2 | 0 | -1 | 0 | 0 | 0
s SO4_CO3_AFt | 2 | 0.04064769 | 1.423292e-07 | 9.491209 | 16.83672 | 12.46241
s CO3_SO4_AFt | 2 | 2.664435e-07 | 1.423292e-07 | 6.22144e-05 | 0.0001103638 | 8.169045e-05
s hydrotalc-pyro | 2 | 0 | -8.637647 | 0 | 0 | 0
s MSH | 2 | 0 | -3.67918 | 0 | 0 | 0
s Al(OH)3am | 1 | 0 | -4.072191 | 0 | 0 | 0
s Al(OH)3mic | 1 | 0 | -3.208963 | 0 | 0 | 0
s Gibbsite | 1 | 0 | -2.685794 | 0 | 0 | 0
s Kaolinite | 1 | 0 | -15.25896 | 0 | 0 | 0
s Graphite | 1 | 0 | -83.73803 | 0 | 0 | 0
s Mayenite | 1 | 0 | -92.93902 | 0 | 0 | 0
s Belite | 1 | 0 | -1.924387 | 0 | 0 | 0
s Aluminate | 1 | 0 | -38.98082 | 0 | 0 | 0
s Alite | 1 | 0 | -14.18915 | 0 | 0 | 0
s Ferrite | 1 | 0 | -37.55524 | 0 | 0 | 0
s CA | 1 | 0 | -13.05665 | 0 | 0 | 0
s CA2 | 1 | 0 | -19.0737 | 0 | 0 | 0
s C4ANO3H10 | 1 | 0 | -12.31126 | 0 | 0 | 0
s C4ANO2H10 | 1 | 0 | -42.97656 | 0 | 0 | 0
s C2AH75 | 1 | 0 | -4.178253 | 0 | 0 | 0
s C3AH6 | 1 | 0 | -2.701196 | 0 | 0 | 0
s C4AH11 | 1 | 0 | -4.924586 | 0 | 0 | 0
s C4AH13 | 1 | 0 | -3.095251 | 0 | 0 | 0
s C4AH19 | 1 | 0 | -2.793915 | 0 | 0 | 0
s CAH10 | 1 | 0 | -5.205206 | 0 | 0 | 0
s C4AsH105 | 1 | 0 | -2.689676 | 0 | 0 | 0
s C4AsH12 | 1 | 0 | -1.295417 | 0 | 0 | 0
s C4AsH14 | 1 | 0 | -1.302078 | 0 | 0 | 0
s C4AsH16 | 1 | 0 | -1.283517 | 0 | 0 | 0
s C4AsH9 | 1 | 0 | -4.816541 | 0 | 0 | 0
s Chabazite | 1 | 0 | -22.88119 | 0 | 0 | 0
s ZeoliteP | 1 | 0 | -10.75016 | 0 | 0 | 0
s C2ASH55 | 1 | 0 | -6.05684 | 0 | 0 | 0
s C4AcH9 | 1 | 0 | -4.170953 | 0 | 0 | 0
s C4Ac0.5H105 | 1 | 0 | -2.54671 | 0 | 0 | 0
s C4Ac0.5H12 | 1 | 0 | -0.7363921 | 0 | 0 | 0
s C4Ac0.5H9 | 1 | 0 | -5.644974 | 0 | 0 | 0
s C4AcH11 | 1 | 0.0106576 | -2.016804e-07 | 2.791843 | 6.058299 | 4.484307
s Friedels | 1 | 0 | -13.81543 | 0 | 0 | 0
s Kuzels | 1 | 0 | -7.266138 | 0 | 0 | 0
s C6AsH13 | 1 | 0 | -29.65424 | 0 | 0 | 0
s C6AsH9 | 1 | 0 | -37.88218 | 0 | 0 | 0
s Aragonite | 1 | 0 | -0.1440898 | 0 | 0 | 0
s Calcite | 1 | 0.05008591 | -6.190882e-08 | 1.849873 | 5.012948 | 3.710546
s Fluorite | 1 | 0 | -7.397778 | 0 | 0 | 0
s C3FH6 | 1 | 0 | -3.150079 | 0 | 0 | 0
s C4FH13 | 1 | 0 | -3.27035 | 0 | 0 | 0
s C3FS0.84H4.32 | 1 | 0 | -0.8914695 | 0 | 0 | 0
s C3FS1.34H3.32 | 1 | 0 | -1.569595 | 0 | 0 | 0
s C4Fc05H10 | 1 | 0 | -5.570222 | 0 | 0 | 0
s C4FcH12 | 1 | 0 | -3.226824 | 0 | 0 | 0
s Dolomite-dis | 1 | 0 | -7.478876 | 0 | 0 | 0
s Dolomite-ord | 1 | 0 | -6.909142 | 0 | 0 | 0
s lime | 1 | 0 | -9.962995 | 0 | 0 | 0
s Portlandite | 1 | 0.3248661 | 1.280262e-07 | 10.74007 | 24.0702 | 17.81658
s Anhydrite | 1 | 0 | -3.165567 | 0 | 0 | 0
s Gypsum | 1 | 0 | -2.898146 | 0 | 0 | 0
s hemihydrate | 1 | 0 | -3.939857 | 0 | 0 | 0
s Iron | 1 | 0 | -65.70601 | 0 | 0 | 0
s Fe-carbonate | 1 | 0 | -28.1884 | 0 | 0 | 0
s Siderite | 1 | 0 | -27.79422 | 0 | 0 | 0
s Magnetite | 1 | 0 | -15.54832 | 0 | 0 | 0
s Ferrihydrite-am | 1 | 0 | -3.950734 | 0 | 0 | 0
s Ferrihydrite-mc | 1 | 0 | -1.281355 | 0 | 0 | 0
s Pyrite | 1 | 0 | -92.93902 | 0 | 0 | 0
s Troilite | 1 | 0 | -92.93902 | 0 | 0 | 0
s Melanterite | 1 | 0 | -35.44491 | 0 | 0 | 0
s arcanite | 1 | 0 | -4.257732 | 0 | 0 | 0
s syngenite | 1 | 0 | -6.332679 | 0 | 0 | 0
s K-oxide | 1 | 0 | -60.77258 | 0 | 0 | 0
s OH-hydrotalcite | 1 | 0.005581959 | 1.974943e-13 | 1.229147 | 2.47466 | 1.831725
s Magnesite | 1 | 0 | -7.239469 | 0 | 0 | 0
s Brucite | 1 | 0 | -0.9887179 | 0 | 0 | 0
s thenardite | 1 | 0 | -5.742537 | 0 | 0 | 0
s Natrolite | 1 | 0 | -7.838111 | 0 | 0 | 0
s ZeoliteX | 1 | 0 | -13.55086 | 0 | 0 | 0
s ZeoliteY | 1 | 0 | -22.10185 | 0 | 0 | 0
s Na-oxide | 1 | 0 | -43.82728 | 0 | 0 | 0
s Sulphur | 1 | 0 | -92.93902 | 0 | 0 | 0
s Silica-amorph | 1 | 0 | -6.270017 | 0 | 0 | 0
Total |  |  |  |  | 135.1

## PCC35_0.45Model
|  |  |  | Vol | Mass | Mas [g/100 g hydrated paste]
a aq_gen | 98 | 1.062491 | 5.171642e-08 | 19.03135 | 19.18845 | 12.7923 | g dry/g CSH
g gas_gen | 7 | 0.003175046 | -9.459634e-09 | 77.38852 | 0.1005374 | 0.06702493 | 2.885084
s C3(AF)S0.84H | 2 | 0.0341109 | 8.591864e-08 | 4.976641 | 14.70353 | 9.802353
s CSHQ | 6 | 0.3294319 | -6.233873e-08 | 21.50883 | 48.39062 | 32.26041 | g dry/g hydrate
s ettringite-AlFe | 2 | 0 | -0.08773913 | 0 | 0 | 0 | 1.634425
s ettringite-FeAl | 2 | 0 | -0.08773913 | 0 | 0 | 0 | 61.1836
s monosulph-AlFe | 2 | 0 | -1 | 0 | 0 | 0
s monosulph-FeAl | 2 | 0 | -1 | 0 | 0 | 0 | g hydrate/100 g binder
s straetlingite | 2 | 0 | -2.883307 | 0 | 0 | 0 | 91.77541
s ettringite | 2 | 0 | -0.08563622 | 0 | 0 | 0
s SO4_OH_AFm | 2 | 0 | -1 | 0 | 0 | 0
s OH_SO4_AFm | 2 | 0 | -1 | 0 | 0 | 0
s SO4_CO3_AFt | 2 | 0.02902851 | -3.004996e-08 | 6.777674 | 12.02304 | 8.01536
s CO3_SO4_AFt | 2 | 2.795033e-07 | -3.004996e-08 | 6.525937e-05 | 0.0001157648 | 7.717653e-05
s hydrotalc-pyro | 2 | 0 | -8.636898 | 0 | 0 | 0
s MSH | 2 | 0 | -3.672701 | 0 | 0 | 0
s Al(OH)3am | 1 | 0 | -4.073444 | 0 | 0 | 0
s Al(OH)3mic | 1 | 0 | -3.210216 | 0 | 0 | 0
s Gibbsite | 1 | 0 | -2.687047 | 0 | 0 | 0
s Kaolinite | 1 | 0 | -15.25077 | 0 | 0 | 0
s Graphite | 1 | 0 | -83.73752 | 0 | 0 | 0
s Mayenite | 1 | 0 | -92.93902 | 0 | 0 | 0
s Belite | 1 | 0 | -1.919788 | 0 | 0 | 0
s Aluminate | 1 | 0 | -38.98633 | 0 | 0 | 0
s Alite | 1 | 0 | -14.18506 | 0 | 0 | 0
s Ferrite | 1 | 0 | -37.56767 | 0 | 0 | 0
s CA | 1 | 0 | -13.06116 | 0 | 0 | 0
s CA2 | 1 | 0 | -19.08222 | 0 | 0 | 0
s C4ANO3H10 | 1 | 0 | -12.58151 | 0 | 0 | 0
s C4ANO2H10 | 1 | 0 | -43.24679 | 0 | 0 | 0
s C2AH75 | 1 | 0 | -4.179505 | 0 | 0 | 0
s C3AH6 | 1 | 0 | -2.703701 | 0 | 0 | 0
s C4AH11 | 1 | 0 | -4.925087 | 0 | 0 | 0
s C4AH13 | 1 | 0 | -3.09475 | 0 | 0 | 0
s C4AH19 | 1 | 0 | -2.790408 | 0 | 0 | 0
s CAH10 | 1 | 0 | -5.204706 | 0 | 0 | 0
s C4AsH105 | 1 | 0 | -2.693893 | 0 | 0 | 0
s C4AsH12 | 1 | 0 | -1.298882 | 0 | 0 | 0
s C4AsH14 | 1 | 0 | -1.304542 | 0 | 0 | 0
s C4AsH16 | 1 | 0 | -1.284978 | 0 | 0 | 0
s C4AsH9 | 1 | 0 | -4.821509 | 0 | 0 | 0
s Chabazite | 1 | 0 | -22.86029 | 0 | 0 | 0
s ZeoliteP | 1 | 0 | -10.74122 | 0 | 0 | 0
s C2ASH55 | 1 | 0 | -6.053494 | 0 | 0 | 0
s C4AcH9 | 1 | 0 | -4.171955 | 0 | 0 | 0
s C4Ac0.5H105 | 1 | 0 | -2.547211 | 0 | 0 | 0
s C4Ac0.5H12 | 1 | 0 | -0.7361415 | 0 | 0 | 0
s C4Ac0.5H9 | 1 | 0 | -5.646226 | 0 | 0 | 0
s C4AcH11 | 1 | 0.01608216 | -1.549581e-07 | 4.212852 | 9.141886 | 6.094591
s Friedels | 1 | 0 | -14.08567 | 0 | 0 | 0
s Kuzels | 1 | 0 | -7.402491 | 0 | 0 | 0
s C6AsH13 | 1 | 0 | -29.66513 | 0 | 0 | 0
s C6AsH9 | 1 | 0 | -37.89508 | 0 | 0 | 0
s Aragonite | 1 | 0 | -0.1440897 | 0 | 0 | 0
s Calcite | 1 | 0.2111724 | 1.771447e-08 | 7.79944 | 21.13561 | 14.09041
s Fluorite | 1 | 0 | -7.666414 | 0 | 0 | 0
s C3FH6 | 1 | 0 | -3.154991 | 0 | 0 | 0
s C4FH13 | 1 | 0 | -3.272256 | 0 | 0 | 0
s C3FS0.84H4.32 | 1 | 0 | -0.8925188 | 0 | 0 | 0
s C3FS1.34H3.32 | 1 | 0 | -1.568345 | 0 | 0 | 0
s C4Fc05H10 | 1 | 0 | -5.57338 | 0 | 0 | 0
s C4FcH12 | 1 | 0 | -3.228731 | 0 | 0 | 0
s Dolomite-dis | 1 | 0 | -7.478626 | 0 | 0 | 0
s Dolomite-ord | 1 | 0 | -6.908891 | 0 | 0 | 0
s lime | 1 | 0 | -9.963496 | 0 | 0 | 0
s Portlandite | 1 | 0.06924671 | 4.212281e-07 | 2.289296 | 5.130676 | 3.420451
s Anhydrite | 1 | 0 | -3.169533 | 0 | 0 | 0
s Gypsum | 1 | 0 | -2.901111 | 0 | 0 | 0
s hemihydrate | 1 | 0 | -3.943573 | 0 | 0 | 0
s Iron | 1 | 0 | -65.70921 | 0 | 0 | 0
s Fe-carbonate | 1 | 0 | -28.1911 | 0 | 0 | 0
s Siderite | 1 | 0 | -27.79693 | 0 | 0 | 0
s Magnetite | 1 | 0 | -15.55794 | 0 | 0 | 0
s Ferrihydrite-am | 1 | 0 | -3.953191 | 0 | 0 | 0
s Ferrihydrite-mc | 1 | 0 | -1.284313 | 0 | 0 | 0
s Pyrite | 1 | 0 | -92.93902 | 0 | 0 | 0
s Troilite | 1 | 0 | -92.93902 | 0 | 0 | 0
s Melanterite | 1 | 0 | -35.44807 | 0 | 0 | 0
s arcanite | 1 | 0 | -4.587783 | 0 | 0 | 0
s syngenite | 1 | 0 | -6.666195 | 0 | 0 | 0
s K-oxide | 1 | 0 | -61.09916 | 0 | 0 | 0
s OH-hydrotalcite | 1 | 0.005380933 | 3.949885e-13 | 1.184882 | 2.385539 | 1.590359
s Magnesite | 1 | 0 | -7.239218 | 0 | 0 | 0
s Brucite | 1 | 0 | -0.9884671 | 0 | 0 | 0
s thenardite | 1 | 0 | -5.937399 | 0 | 0 | 0
s Natrolite | 1 | 0 | -8.015711 | 0 | 0 | 0
s ZeoliteX | 1 | 0 | -13.72916 | 0 | 0 | 0
s ZeoliteY | 1 | 0 | -22.27084 | 0 | 0 | 0
s Na-oxide | 1 | 0 | -44.01868 | 0 | 0 | 0
s Sulphur | 1 | 0 | -92.93902 | 0 | 0 | 0
s Silica-amorph | 1 | 0 | -6.264416 | 0 | 0 | 0
Total |  |  |  |  | 132.2

## PCC50_0.45Model
|  |  |  | Vol | Mass | Mas [g/100 g hydrated paste]
a aq_gen | 98 | 1.244867 | -7.97902e-09 | 22.31855 | 22.47415 | 18.33128 | g dry/g CSH
g gas_gen | 7 | 0.003170423 | 9.672754e-09 | 77.27585 | 0.1003901 | 0.08188426 | 3.005799
s C3(AF)S0.84H | 2 | 0.0329532 | 1.254388e-08 | 4.804546 | 14.17393 | 11.56112
s CSHQ | 6 | 0.304189 | 3.433496e-08 | 19.65055 | 44.45336 | 36.25886 | g dry/g hydrate
s ettringite-AlFe | 2 | 0 | -0.08825214 | 0 | 0 | 0 | 1.527809
s ettringite-FeAl | 2 | 0 | -0.08825214 | 0 | 0 | 0 | 65.45322
s monosulph-AlFe | 2 | 0 | -1 | 0 | 0 | 0
s monosulph-FeAl | 2 | 0 | -1 | 0 | 0 | 0 | g hydrate/100 g binder
s straetlingite | 2 | 0 | -2.577251 | 0 | 0 | 0 | 80.24565
s ettringite | 2 | 0 | -0.08678753 | 0 | 0 | 0
s SO4_OH_AFm | 2 | 0 | -1 | 0 | 0 | 0
s OH_SO4_AFm | 2 | 0 | -1 | 0 | 0 | 0
s SO4_CO3_AFt | 2 | 0.02445999 | -6.425443e-10 | 5.710714 | 10.1303 | 8.262888
s CO3_SO4_AFt | 2 | 2.744842e-07 | -6.425443e-10 | 6.408429e-05 | 0.0001136798 | 9.272414e-05
s hydrotalc-pyro | 2 | 0 | -8.665916 | 0 | 0 | 0
s MSH | 2 | 0 | -3.614115 | 0 | 0 | 0
s Al(OH)3am | 1 | 0 | -3.898637 | 0 | 0 | 0
s Al(OH)3mic | 1 | 0 | -3.035409 | 0 | 0 | 0
s Gibbsite | 1 | 0 | -2.51224 | 0 | 0 | 0
s Kaolinite | 1 | 0 | -14.52212 | 0 | 0 | 0
s Graphite | 1 | 0 | -83.62 | 0 | 0 | 0
s Mayenite | 1 | 0 | -92.93902 | 0 | 0 | 0
s Belite | 1 | 0 | -1.965117 | 0 | 0 | 0
s Aluminate | 1 | 0 | -38.99035 | 0 | 0 | 0
s Alite | 1 | 0 | -14.3479 | 0 | 0 | 0
s Ferrite | 1 | 0 | -37.62306 | 0 | 0 | 0
s CA | 1 | 0 | -12.83016 | 0 | 0 | 0
s CA2 | 1 | 0 | -18.5027 | 0 | 0 | 0
s C4ANO3H10 | 1 | 0 | -12.72211 | 0 | 0 | 0
s C4ANO2H10 | 1 | 0 | -43.38739 | 0 | 0 | 0
s C2AH75 | 1 | 0 | -4.063272 | 0 | 0 | 0
s C3AH6 | 1 | 0 | -2.705531 | 0 | 0 | 0
s C4AH11 | 1 | 0 | -5.042601 | 0 | 0 | 0
s C4AH13 | 1 | 0 | -3.211532 | 0 | 0 | 0
s C4AH19 | 1 | 0 | -2.904993 | 0 | 0 | 0
s CAH10 | 1 | 0 | -4.970044 | 0 | 0 | 0
s C4AsH105 | 1 | 0 | -2.696975 | 0 | 0 | 0
s C4AsH12 | 1 | 0 | -1.301416 | 0 | 0 | 0
s C4AsH14 | 1 | 0 | -1.306344 | 0 | 0 | 0
s C4AsH16 | 1 | 0 | -1.286048 | 0 | 0 | 0
s C4AsH9 | 1 | 0 | -4.825141 | 0 | 0 | 0
s Chabazite | 1 | 0 | -21.8683 | 0 | 0 | 0
s ZeoliteP | 1 | 0 | -10.12917 | 0 | 0 | 0
s C2ASH55 | 1 | 0 | -5.748294 | 0 | 0 | 0
s C4AcH9 | 1 | 0 | -4.172687 | 0 | 0 | 0
s C4Ac0.5H105 | 1 | 0 | -2.606151 | 0 | 0 | 0
s C4Ac0.5H12 | 1 | 0 | -0.7945322 | 0 | 0 | 0
s C4Ac0.5H9 | 1 | 0 | -5.705715 | 0 | 0 | 0
s C4AcH11 | 1 | 0.01621156 | -2.383993e-08 | 4.246749 | 9.215443 | 7.516675
s Friedels | 1 | 0 | -14.22628 | 0 | 0 | 0
s Kuzels | 1 | 0 | -7.473696 | 0 | 0 | 0
s C6AsH13 | 1 | 0 | -29.6731 | 0 | 0 | 0
s C6AsH9 | 1 | 0 | -37.90451 | 0 | 0 | 0
s Aragonite | 1 | 0 | -0.1440897 | 0 | 0 | 0
s Calcite | 1 | 0.1976262 | 2.025304e-09 | 7.299124 | 19.77981 | 16.13361
s Fluorite | 1 | 0 | -7.804366 | 0 | 0 | 0
s C3FH6 | 1 | 0 | -3.439188 | 0 | 0 | 0
s C4FH13 | 1 | 0 | -3.671404 | 0 | 0 | 0
s C3FS0.84H4.32 | 1 | 0 | -1.017984 | 0 | 0 | 0
s C3FS1.34H3.32 | 1 | 0 | -1.599326 | 0 | 0 | 0
s C4Fc05H10 | 1 | 0 | -5.91487 | 0 | 0 | 0
s C4FcH12 | 1 | 0 | -3.510732 | 0 | 0 | 0
s Dolomite-dis | 1 | 0 | -7.449156 | 0 | 0 | 0
s Dolomite-ord | 1 | 0 | -6.879422 | 0 | 0 | 0
s lime | 1 | 0 | -10.08101 | 0 | 0 | 0
s Portlandite | 1 | 0 | -0.1171474 | 0 | 0 | 0
s Anhydrite | 1 | 0 | -3.172433 | 0 | 0 | 0
s Gypsum | 1 | 0 | -2.903279 | 0 | 0 | 0
s hemihydrate | 1 | 0 | -3.94629 | 0 | 0 | 0
s Iron | 1 | 0 | -65.67613 | 0 | 0 | 0
s Fe-carbonate | 1 | 0 | -28.04051 | 0 | 0 | 0
s Siderite | 1 | 0 | -27.64634 | 0 | 0 | 0
s Magnetite | 1 | 0 | -15.45871 | 0 | 0 | 0
s Ferrihydrite-am | 1 | 0 | -3.919568 | 0 | 0 | 0
s Ferrihydrite-mc | 1 | 0 | -1.251056 | 0 | 0 | 0
s Pyrite | 1 | 0 | -92.93902 | 0 | 0 | 0
s Troilite | 1 | 0 | -92.93902 | 0 | 0 | 0
s Melanterite | 1 | 0 | -35.29782 | 0 | 0 | 0
s arcanite | 1 | 0 | -4.712026 | 0 | 0 | 0
s syngenite | 1 | 0 | -6.792973 | 0 | 0 | 0
s K-oxide | 1 | 0 | -61.33802 | 0 | 0 | 0
s OH-hydrotalcite | 1 | 0.00512596 | 1.974943e-13 | 1.128737 | 2.272502 | 1.853591
s Magnesite | 1 | 0 | -7.209749 | 0 | 0 | 0
s Brucite | 1 | 0 | -1.076145 | 0 | 0 | 0
s thenardite | 1 | 0 | -6.015428 | 0 | 0 | 0
s Natrolite | 1 | 0 | -7.290009 | 0 | 0 | 0
s ZeoliteX | 1 | 0 | -13.09677 | 0 | 0 | 0
s ZeoliteY | 1 | 0 | -21.35324 | 0 | 0 | 0
s Na-oxide | 1 | 0 | -44.21132 | 0 | 0 | 0
s Sulphur | 1 | 0 | -92.93902 | 0 | 0 | 0
s Silica-amorph | 1 | 0 | -6.074717 | 0 | 0 | 0
Total |  |  |  |  | 122.6