## PC
Spectrum Label | C | O | Na | Mg | Al | Si | S | Cl | K | Ca | Mn | Fe | Te | W | Total | Project Path | Si/Ca | Al/Ca
Spectrum 9 | 9.42 | 61.76 | 0 | 0.72 | 0.99 | 8.33 | 0.88 | 0 | 0 | 17.41 |  | 0.49 |  |  | 100 | CSH-Diffusion/Specimen 1/Site 1 | 0.4784607 | 0.05686387
Spectrum 10 | 29.36 | 43.21 | 0.54 | 0 | 0.85 | 7.68 | 0.73 | 0.23 | 0.22 | 17.18 |  | 0 |  |  | 100 | CSH-Diffusion/Specimen 1/Site 1 | 0.4470314 | 0.04947614
Spectrum 11 | 8.59 | 60.27 | 0.32 | 0.32 | 0.67 | 8.7 | 0.91 | 0 | 0.24 | 19.55 |  | 0.43 |  |  | 100 | CSH-Diffusion/Specimen 1/Site 1 | 0.4450128 | 0.0342711
Spectrum 12 | 14.68 | 61.07 | 0.34 | 0 | 4.05 | 3.6 | 1.49 | 0.16 | 0 | 14.61 |  | 0 |  |  | 100 | CSH-Diffusion/Specimen 1/Site 1 | 0.2464066 | 0.2772074
Spectrum 13 | 11.01 | 61.67 | 0.7 | 0.55 | 1.13 | 7.57 | 0.73 | 0 | 0.3 | 15.98 |  | 0.37 |  |  | 100 | CSH-Diffusion/Specimen 1/Site 1 | 0.4737171 | 0.07071339
Spectrum 14 | 18.76 | 53.14 | 0.69 | 0 | 1.31 | 7.91 | 0.84 | 0 | 0.32 | 17.03 |  | 0 |  |  | 100 | CSH-Diffusion/Specimen 1/Site 1 | 0.4644745 | 0.07692308
Spectrum 15 | 9.39 | 59.43 | 0.33 | 0.65 | 0.8 | 9.35 | 0.66 | 0 | 0.29 | 18.68 |  | 0.41 |  |  | 100 | CSH-Diffusion/Specimen 1/Site 1 | 0.5005353 | 0.04282655
Spectrum 16 | 24.37 | 49.24 | 0.48 | 0 | 0.97 | 7.55 | 0.75 | 0.18 | 0.19 | 16.28 |  | 0 |  |  | 100 | CSH-Diffusion/Specimen 1/Site 1 | 0.4637592 | 0.05958231
Spectrum 17 | 35.05 | 39.94 | 1.69 | 0.22 | 0.71 | 6.02 | 0.52 | 0.33 | 0.62 | 14.91 |  | 0 |  |  | 100 | CSH-Diffusion/Specimen 1/Site 1 | 0.4037559 | 0.04761905
Spectrum 18 | 24.12 | 53.25 | 1.05 | 0.29 | 0.82 | 5.63 | 0.66 | 0 | 0.45 | 13.42 |  | 0.32 |  |  | 100 | CSH-Diffusion/Specimen 1/Site 1 | 0.4195231 | 0.06110283
Spectrum 19 | 26.95 | 48.68 | 0.35 | 0 | 0.9 | 5.93 | 0.97 | 0.21 | 0.21 | 15.47 |  | 0.33 |  |  | 100 | CSH-Diffusion/Specimen 1/Site 1 | 0.3833226 | 0.05817712
Spectrum 20 | 30.12 | 39.35 | 1.95 | 0.25 | 0.57 | 7.24 | 0.69 | 0 | 0.72 | 18.34 |  | 0.36 | 0.41 |  | 100 | CSH-Diffusion/Specimen 1/Site 1 | 0.3947655 | 0.03107961
Spectrum 21 | 8.5 | 61.25 | 0 | 0 | 0.63 | 9.01 | 0.55 | 0 | 0.18 | 19.43 |  | 0.44 |  |  | 100 | CSH-Diffusion/Specimen 1/Site 1 | 0.4637159 | 0.03242409
Spectrum 22 | 13.43 | 57.3 | 0.7 | 0.61 | 3.62 | 4.17 | 1.2 | 0 | 0.24 | 16.49 |  | 2.25 |  |  | 100 | CSH-Diffusion/Specimen 1/Site 1 | 0.2528805 | 0.219527
Spectrum 23 | 34.5 | 39.67 | 1.29 | 0.26 | 0.77 | 4.73 | 0.66 | 0 | 0.53 | 16.85 |  | 0.74 |  |  | 100 | CSH-Diffusion/Specimen 1/Site 1 | 0.2807122 | 0.04569733
Spectrum 24 | 21.64 | 50.34 | 0.87 | 0.75 | 2.31 | 5.88 | 1.05 | 0 | 0.34 | 16.25 |  | 0.57 |  |  | 100 | CSH-Diffusion/Specimen 1/Site 1 | 0.3618462 | 0.1421538
Spectrum 25 | 30 | 49.82 | 1.47 | 0 | 0.45 | 3.88 | 0.36 | 0 | 0.42 | 13.61 |  | 0 |  |  | 100 | CSH-Diffusion/Specimen 1/Site 1 | 0.2850845 | 0.03306392
Spectrum 26 | 10.04 | 59.89 | 0.42 | 0.25 | 0.77 | 9.1 | 0.57 | 0 | 0.17 | 18.38 |  | 0.42 |  |  | 100 | CSH-Diffusion/Specimen 1/Site 1 | 0.4951034 | 0.04189336
Spectrum 27 | 9.23 | 54.71 | 0.72 | 1.71 | 2.36 | 8.35 | 1.06 | 0 | 0.41 | 20.15 |  | 1.29 |  |  | 100 | CSH-Diffusion/Specimen 1/Site 1 | 0.4143921 | 0.1171216
Spectrum 28 | 24.44 | 50.37 | 0.73 | 0.33 | 1.69 | 5.32 | 0.75 | 0 | 0.25 | 14.84 |  | 1.28 |  |  | 100 | CSH-Diffusion/Specimen 1/Site 1 | 0.3584906 | 0.1138814
Spectrum 29 | 39.15 | 37.82 | 0.87 | 0.63 | 0.74 | 5.83 | 0.54 | 0.24 | 0.42 | 13.41 |  | 0.33 |  | 0 | 100 | CSH-Diffusion/Specimen 1/Site 1 | 0.4347502 | 0.0551827
Spectrum 30 | 34.72 | 45.24 | 0.41 | 0.37 | 0.69 | 5.67 | 0.53 | 0 | 0.21 | 12.17 |  | 0 |  |  | 100 | CSH-Diffusion/Specimen 1/Site 1 | 0.4658998 | 0.0566968
Spectrum 31 | 27.28 | 54.37 | 1.18 | 0.31 | 0.5 | 5.39 | 0.43 | 0 | 0.45 | 10.09 |  | 0 |  |  | 100 | CSH-Diffusion/Specimen 1/Site 1 | 0.5341923 | 0.04955401
Spectrum 32 | 23.63 | 52.41 | 1.67 | 0.26 | 0.47 | 6.33 | 0.57 | 0 | 0.66 | 14 |  | 0 |  |  | 100 | CSH-Diffusion/Specimen 1/Site 1 | 0.4521429 | 0.03357143
Spectrum 33 | 23.81 | 47.02 | 1.57 | 0.97 | 0.92 | 7.14 | 0.59 | 0 | 0.55 | 17.02 |  | 0.39 |  |  | 100 | CSH-Diffusion/Specimen 1/Site 1 | 0.4195065 | 0.05405405
Spectrum 34 | 9.6 | 59.21 | 0.41 | 0.57 | 2.57 | 7.4 | 0.93 | 0 | 0 | 19.31 |  | 0 |  |  | 100 | CSH-Diffusion/Specimen 1/Site 1 | 0.3832211 | 0.1330917
Spectrum 35 | 13.66 | 56.54 | 0.39 | 0.43 | 0.88 | 8.84 | 0.68 | 0 | 0.2 | 18.35 |  | 0 |  |  | 100 | CSH-Diffusion/Specimen 1/Site 1 | 0.4817439 | 0.0479564
Spectrum 36 | 19.38 | 49.52 | 1.51 | 0.64 | 1.76 | 6.38 | 0.81 | 0 | 0.74 | 18.41 |  | 0.85 |  |  | 100 | CSH-Diffusion/Specimen 1/Site 1 | 0.3465508 | 0.09560022
Spectrum 37 | 6.21 | 54.58 | 0.42 | 0.4 | 0.76 | 10.93 | 1.1 | 0 | 0.27 | 24.86 |  | 0.46 |  |  | 100 | CSH-Diffusion/Specimen 1/Site 1 | 0.4396621 | 0.0305712
Spectrum 38 | 19.72 | 55.52 | 0.32 | 0 | 1.79 | 6.57 | 0.8 | 0 | 0 | 15.28 |  | 0 |  |  | 100 | CSH-Diffusion/Specimen 1/Site 1 | 0.4299738 | 0.1171466
Spectrum 39 | 11.48 | 58.4 | 0 | 0.49 | 1.02 | 8.93 | 0.72 | 0 | 0 | 18.95 |  | 0 |  |  | 100 | CSH-Diffusion/Specimen 1/Site 1 | 0.4712401 | 0.05382586
Spectrum 40 | 27.85 | 49.4 | 0.55 | 0 | 0.62 | 6.22 | 0.45 | 0.15 | 0.2 | 14.18 |  | 0.39 |  |  | 100 | CSH-Diffusion/Specimen 1/Site 1 | 0.438646 | 0.04372355
Spectrum 41 | 22.9 | 51.55 | 0.36 | 0.35 | 0.69 | 7.83 | 0.57 | 0.19 | 0.22 | 14.94 |  | 0.39 |  |  | 100 | CSH-Diffusion/Specimen 1/Site 1 | 0.5240964 | 0.04618474
Spectrum 42 | 19.52 | 55.69 | 0.38 | 0.21 | 2.5 | 5.4 | 1.07 | 0.17 | 0.2 | 14.23 |  | 0.62 |  |  | 100 | CSH-Diffusion/Specimen 1/Site 1 | 0.37948 | 0.1756852
Spectrum 43 | 22.85 | 51.58 | 0.65 | 0 | 1.13 | 5.67 | 0.61 | 0.18 | 0.25 | 15.22 | 0.3 | 1.57 |  |  | 100 | CSH-Diffusion/Specimen 1/Site 1 | 0.3725361 | 0.07424442
Spectrum 44 | 23.02 | 50.02 | 1.12 | 0.26 | 0.64 | 5.91 | 0.69 | 0.2 | 0.35 | 17.31 |  | 0.48 |  |  | 100 | CSH-Diffusion/Specimen 1/Site 1 | 0.3414211 | 0.03697285
Spectrum 45 | 29.58 | 49.02 | 1.98 | 0.29 | 0.82 | 2.91 | 0.63 | 0 | 0.48 | 13.79 |  | 0.5 |  |  | 100 | CSH-Diffusion/Specimen 1/Site 1 | 0.2110225 | 0.05946338
Spectrum 46 | 24.06 | 51.19 | 0.47 | 0.3 | 0.63 | 7.83 | 0.51 | 0 | 0.3 | 14.45 |  | 0.28 |  |  | 100 | CSH-Diffusion/Specimen 1/Site 1 | 0.5418685 | 0.04359862
Spectrum 47 | 17.39 | 61.28 | 0.58 | 0.44 | 2.6 | 4.1 | 0.87 | 0 | 0.23 | 12.15 |  | 0.34 |  |  | 100 | CSH-Diffusion/Specimen 1/Site 1 | 0.3374486 | 0.2139918
Spectrum 48 | 20.16 | 55.66 | 0.4 | 0 | 0.9 | 6.79 | 0.96 | 0 | 0.25 | 14.88 |  | 0 |  |  | 100 | CSH-Diffusion/Specimen 1/Site 1 | 0.4563172 | 0.06048387
Spectrum 49 | 11.61 | 65.11 | 0 | 1.14 | 6.05 | 0.77 | 0.99 | 0 | 0 | 13.82 |  | 0.51 |  |  | 100 | CSH-Diffusion/Specimen 1/Site 1 | 0.05571635 | 0.4377713
Spectrum 50 | 18.94 | 52.77 | 0 | 0 | 1.67 | 6.89 | 0.97 | 0.19 | 0 | 17.74 |  | 0.82 |  |  | 100 | CSH-Diffusion/Specimen 1/Site 1 | 0.3883878 | 0.09413754
Spectrum 51 | 19.65 | 56.92 | 1.52 | 0 | 0.46 | 6.88 | 0.56 | 0 | 0.41 | 13.59 |  | 0 |  |  | 100 | CSH-Diffusion/Specimen 1/Site 2 | 0.5062546 | 0.03384842
Spectrum 52 | 14.8 | 56.79 | 2 | 0.95 | 0.76 | 6.59 | 1 | 0 | 0.85 | 15.84 |  | 0.42 |  |  | 100 | CSH-Diffusion/Specimen 1/Site 2 | 0.4160354 | 0.0479798
Spectrum 53 | 14.11 | 58.54 | 0.69 | 0.35 | 0.88 | 7.96 | 0.63 | 0 | 0.4 | 15.68 |  | 0.77 |  |  | 100 | CSH-Diffusion/Specimen 1/Site 2 | 0.5076531 | 0.05612245
Spectrum 54 | 21.91 | 56.08 | 1.42 | 0.71 | 0.94 | 5.65 | 0.59 | 0 | 0.46 | 11.75 |  | 0.5 |  |  | 100 | CSH-Diffusion/Specimen 1/Site 2 | 0.4808511 | 0.08
Spectrum 55 | 27.08 | 50.64 | 1.39 | 0 | 0.77 | 4.71 | 0.58 | 0.2 | 0.44 | 13.74 |  | 0.45 |  |  | 100 | CSH-Diffusion/Specimen 1/Site 2 | 0.3427948 | 0.05604076
Spectrum 56 | 25.86 | 51.61 | 1.12 | 0 | 0.86 | 6.04 | 0.55 | 0 | 0.37 | 13.58 |  | 0 |  |  | 100 | CSH-Diffusion/Specimen 1/Site 2 | 0.4447717 | 0.06332842
Spectrum 57 | 24.6 | 53.38 | 0.64 | 0 | 0.73 | 6.84 | 0.62 | 0 | 0.28 | 12.92 |  | 0 |  |  | 100 | CSH-Diffusion/Specimen 1/Site 2 | 0.5294118 | 0.05650155
Spectrum 58 | 31.41 | 48.04 | 1.14 | 0 | 0.61 | 5.66 | 0.63 | 0.18 | 0.25 | 12.09 |  | 0 |  |  | 100 | CSH-Diffusion/Specimen 1/Site 2 | 0.4681555 | 0.05045492
Spectrum 59 | 21.29 | 55.75 | 0.41 | 0.52 | 0.63 | 7.06 | 0.53 | 0 | 0.25 | 13.15 |  | 0.4 |  |  | 100 | CSH-Diffusion/Specimen 1/Site 2 | 0.5368821 | 0.04790875
Spectrum 60 | 7.36 | 63.1 | 0 | 0.46 | 0.64 | 9.19 | 0.65 | 0 | 0 | 18.1 |  | 0.49 |  |  | 100 | CSH-Diffusion/Specimen 1/Site 2 | 0.5077348 | 0.03535912
Spectrum 61 | 9.92 | 60.1 | 0 | 0.63 | 0.9 | 9.19 | 0.88 | 0 | 0 | 17.78 |  | 0.61 |  |  | 100 | CSH-Diffusion/Specimen 1/Site 2 | 0.5168729 | 0.05061867
Spectrum 62 | 11.53 | 58.48 | 0.63 | 0.42 | 0.73 | 8.38 | 0.99 | 0 | 0.23 | 18.04 |  | 0.57 |  |  | 100 | CSH-Diffusion/Specimen 1/Site 2 | 0.4645233 | 0.04046563
Spectrum 63 | 22.74 | 58.75 | 0.96 | 0 | 2.71 | 2.99 | 0.91 | 0.15 | 0.25 | 10.22 |  | 0.31 |  |  | 100 | CSH-Diffusion/Specimen 1/Site 2 | 0.2925636 | 0.2651663
Spectrum 64 | 24.93 | 51.46 | 0.95 | 0 | 0.76 | 7 | 0.65 | 0 | 0.37 | 13.89 |  | 0 |  |  | 100 | CSH-Diffusion/Specimen 1/Site 2 | 0.5039597 | 0.05471562
Spectrum 65 | 23.31 | 51.28 | 1.43 | 0 | 0.62 | 7.04 | 0.65 | 0 | 0.49 | 15.18 |  | 0 |  |  | 100 | CSH-Diffusion/Specimen 1/Site 2 | 0.4637681 | 0.04084321
Spectrum 66 | 30.15 | 40.85 | 1.86 | 0 | 1.22 | 5.58 | 1.02 | 0.26 | 0.54 | 17.11 |  | 1.4 |  |  | 100 | CSH-Diffusion/Specimen 1/Site 2 | 0.3261251 | 0.07130333
Spectrum 67 | 27.99 | 51.55 | 2.28 | 0.26 | 0.68 | 3.16 | 0.66 | 0 | 0.56 | 12.87 |  | 0 |  |  | 100 | CSH-Diffusion/Specimen 1/Site 2 | 0.2455322 | 0.05283605
Spectrum 68 | 24.09 | 49.25 | 0.77 | 0 | 0.85 | 7.14 | 0.54 | 0.27 | 0 | 17.09 |  | 0 |  |  | 100 | CSH-Diffusion/Specimen 1/Site 2 | 0.4177882 | 0.04973669
Spectrum 69 | 14.38 | 62.9 | 0.78 | 0 | 3.55 | 3.36 | 1.06 | 0 | 0.36 | 13.31 |  | 0.3 |  |  | 100 | CSH-Diffusion/Specimen 1/Site 2 | 0.2524418 | 0.2667168
Spectrum 70 | 21.07 | 45.17 | 1.93 | 0.34 | 0.7 | 4.15 | 0.67 | 0 | 0.56 | 25.4 |  | 0 |  |  | 100 | CSH-Diffusion/Specimen 1/Site 2 | 0.1633858 | 0.02755906
Spectrum 71 | 11.87 | 61.08 | 0.5 | 0.5 | 1.43 | 6.98 | 0.95 | 0 | 0 | 15.88 |  | 0.81 |  |  | 100 | CSH-Diffusion/Specimen 1/Site 2 | 0.4395466 | 0.09005038
Spectrum 72 | 16.52 | 60.14 | 0.61 | 0.78 | 0.88 | 6.49 | 0.73 | 0 | 0.24 | 13.25 |  | 0.36 |  |  | 100 | CSH-Diffusion/Specimen 1/Site 2 | 0.4898113 | 0.06641509
Spectrum 73 | 35.67 | 46.93 | 1.27 | 0 | 0.48 | 4.3 | 0.38 | 0.14 | 0.29 | 10.55 |  | 0 |  |  | 100 | CSH-Diffusion/Specimen 1/Site 2 | 0.4075829 | 0.04549763
Spectrum 74 | 22.83 | 52.88 | 0.54 | 0 | 0.82 | 7.07 | 0.89 | 0 | 0 | 14.57 |  | 0.39 |  |  | 100 | CSH-Diffusion/Specimen 1/Site 2 | 0.4852437 | 0.05628003
Spectrum 75 | 29.41 | 51.8 | 0.56 | 0 | 2.49 | 3.06 | 1.04 | 0.22 | 0.17 | 10.89 |  | 0.35 |  |  | 100 | CSH-Diffusion/Specimen 1/Site 2 | 0.2809917 | 0.2286501
Spectrum 76 | 15.67 | 61.12 | 1.3 | 0.75 | 3.02 | 3.61 | 0.44 | 0 | 0.21 | 11.38 |  | 2.51 |  |  | 100 | CSH-Diffusion/Specimen 1/Site 2 | 0.3172232 | 0.2653779
Spectrum 77 | 38.23 | 41.65 | 0.78 | 0 | 0.84 | 4.64 | 0.6 | 0.22 | 0.21 | 12.39 |  | 0.44 |  |  | 100 | CSH-Diffusion/Specimen 1/Site 2 | 0.3744956 | 0.06779661
Spectrum 78 | 13.43 | 55.54 | 1.63 | 0.55 | 0.88 | 6.96 | 0.94 | 0 | 0.83 | 18.35 |  | 0.9 |  |  | 100 | CSH-Diffusion/Specimen 1/Site 2 | 0.3792916 | 0.0479564
Spectrum 79 | 28.13 | 50.56 | 1.01 | 0 | 0.71 | 6.06 | 0.63 | 0.23 | 0.3 | 12.37 |  | 0 |  |  | 100 | CSH-Diffusion/Specimen 1/Site 2 | 0.4898949 | 0.05739693
Spectrum 80 | 27.89 | 49.69 | 1 | 0 | 0.63 | 6.33 | 0.61 | 0 | 0.24 | 13.61 |  | 0 |  |  | 100 | CSH-Diffusion/Specimen 1/Site 2 | 0.4650992 | 0.04628949
Spectrum 81 | 10.26 | 60.23 | 0.61 | 0.52 | 1.11 | 8.33 | 0.9 | 0 | 0.28 | 17.12 |  | 0.64 |  |  | 100 | CSH-Diffusion/Specimen 1/Site 2 | 0.4865654 | 0.06483645
Spectrum 82 | 9.09 | 61.87 | 0 | 0.7 | 1 | 8.52 | 0.73 | 0 | 0 | 17.65 |  | 0.44 |  |  | 100 | CSH-Diffusion/Specimen 1/Site 2 | 0.4827195 | 0.05665722
Spectrum 83 | 9.4 | 62.69 | 0.45 | 0.6 | 1.29 | 7.51 | 0.88 | 0 | 0.21 | 16.98 |  | 0 |  |  | 100 | CSH-Diffusion/Specimen 1/Site 2 | 0.442285 | 0.07597173
Spectrum 84 | 13.41 | 59.36 | 0.62 | 0.65 | 0.75 | 7.74 | 0.83 | 0 | 0.35 | 15.79 |  | 0.5 |  |  | 100 | CSH-Diffusion/Specimen 1/Site 2 | 0.4901837 | 0.04749842
Spectrum 85 | 17.94 | 52.82 | 1.13 | 0.78 | 1.03 | 7.74 | 0.67 | 0 | 0.45 | 16.83 |  | 0.62 |  |  | 100 | CSH-Diffusion/Specimen 1/Site 2 | 0.459893 | 0.06120024
Spectrum 86 | 29.33 | 49.69 | 0.79 | 0.37 | 1.02 | 5.28 | 0.55 | 0 | 0.24 | 12.25 |  | 0.48 |  |  | 100 | CSH-Diffusion/Specimen 1/Site 2 | 0.4310204 | 0.08326531
Spectrum 87 | 24.54 | 53.61 | 0.55 | 0 | 1.25 | 5.18 | 0.58 | 0 | 0 | 12.29 |  | 2 |  |  | 100 | CSH-Diffusion/Specimen 1/Site 2 | 0.4214809 | 0.1017087
Spectrum 88 | 24.13 | 52.74 | 0.71 | 0 | 0.81 | 6.3 | 0.88 | 0.22 | 0.36 | 13.85 |  | 0 |  |  | 100 | CSH-Diffusion/Specimen 1/Site 2 | 0.4548736 | 0.05848375
Spectrum 89 | 13.1 | 59.46 | 0.96 | 0 | 1.05 | 8.08 | 1.06 | 0 | 0.42 | 15.39 |  | 0.49 |  |  | 100 | CSH-Diffusion/Specimen 1/Site 2 | 0.5250162 | 0.06822612
Spectrum 90 | 11.38 | 59.26 | 0.48 | 0.92 | 0.91 | 8.56 | 0.84 | 0 | 0.41 | 17.24 |  | 0 |  |  | 100 | CSH-Diffusion/Specimen 1/Site 2 | 0.4965197 | 0.05278422
Spectrum 91 | 22.82 | 53.31 | 1.68 | 0.36 | 0.89 | 6.08 | 0.85 | 0 | 0.62 | 13.38 |  | 0 |  |  | 100 | CSH-Diffusion/Specimen 1/Site 3 | 0.4544096 | 0.06651719
Spectrum 92 | 19.75 | 56.56 | 1.34 | 0 | 2.95 | 2.61 | 1.21 | 0 | 0.43 | 14.54 |  | 0.61 |  |  | 100 | CSH-Diffusion/Specimen 1/Site 3 | 0.1795048 | 0.2028886
Spectrum 93 | 21.6 | 53.1 | 1.24 | 0.33 | 0.71 | 7 | 0.86 | 0 | 0.42 | 14.74 |  | 0 |  |  | 100 | CSH-Diffusion/Specimen 1/Site 3 | 0.4748982 | 0.04816825
Spectrum 94 | 27.78 | 49.65 | 0.75 | 2.1 | 0.99 | 5.83 | 0.56 | 0 | 0 | 11.89 |  | 0.45 |  |  | 100 | CSH-Diffusion/Specimen 1/Site 3 | 0.490328 | 0.08326325
Spectrum 95 | 25.48 | 52.16 | 0.9 | 0 | 2.1 | 4.36 | 1.02 | 0 | 0.26 | 13.23 |  | 0.49 |  |  | 100 | CSH-Diffusion/Specimen 1/Site 3 | 0.329554 | 0.1587302
Spectrum 96 | 26.84 | 50.35 | 0.99 | 0 | 1.21 | 5.45 | 0.66 | 0.26 | 0.26 | 13.41 |  | 0.57 |  |  | 100 | CSH-Diffusion/Specimen 1/Site 3 | 0.4064131 | 0.09023117
Spectrum 97 | 9.85 | 63.34 | 0.75 | 0.61 | 0.75 | 5.8 | 0.7 | 0 | 0.28 | 17.93 |  | 0 |  |  | 100 | CSH-Diffusion/Specimen 1/Site 3 | 0.3234802 | 0.04182934
Spectrum 98 | 9.16 | 61.11 | 1.02 | 0.58 | 0.74 | 8.83 | 0.8 | 0 | 0.3 | 17.46 |  | 0 |  |  | 100 | CSH-Diffusion/Specimen 1/Site 3 | 0.5057274 | 0.04238259
Spectrum 99 | 27.65 | 48.77 | 1.36 | 0 | 1.33 | 5.77 | 1.06 | 0 | 0.29 | 13.77 |  | 0 |  |  | 100 | CSH-Diffusion/Specimen 1/Site 3 | 0.4190269 | 0.09658678
Spectrum 101 | 32.67 | 45.51 | 1.18 | 0 | 0.53 | 5.02 | 0.59 | 0.22 | 0.42 | 13.87 |  | 0 |  |  | 100 | CSH-Diffusion/Specimen 1/Site 3 | 0.3619322 | 0.03821197
Spectrum 102 | 31.38 | 47.35 | 0.77 | 0 | 0.74 | 6.26 | 0.57 | 0 | 0 | 12.92 |  | 0 |  |  | 100 | CSH-Diffusion/Specimen 1/Site 3 | 0.4845201 | 0.05727554
Spectrum 103 | 25.8 | 50.28 | 0.84 | 0 | 0.77 | 6.74 | 0.5 | 0.32 | 0 | 14.75 |  | 0 |  |  | 100 | CSH-Diffusion/Specimen 1/Site 3 | 0.4569492 | 0.05220339
Spectrum 104 | 14.82 | 59.7 | 1.55 | 0.53 | 1.82 | 6.04 | 0.54 | 0 | 0.48 | 14.01 |  | 0.51 |  |  | 100 | CSH-Diffusion/Specimen 1/Site 3 | 0.4311206 | 0.1299072
Spectrum 105 | 34.94 | 43.1 | 1.52 | 0 | 0.61 | 4.81 | 0.64 | 0 | 0.53 | 13.87 |  | 0 |  |  | 100 | CSH-Diffusion/Specimen 1/Site 3 | 0.3467916 | 0.04397981
Spectrum 106 | 25.55 | 50.26 | 1.01 | 0 | 0.69 | 6.17 | 0.52 | 0 | 0.32 | 15.48 |  | 0 |  |  | 100 | CSH-Diffusion/Specimen 1/Site 3 | 0.3985788 | 0.04457364
Spectrum 107 | 26.3 | 51.74 | 0.87 | 0.37 | 0.88 | 5.65 | 0.72 | 0 | 0 | 13.47 |  | 0 |  |  | 100 | CSH-Diffusion/Specimen 1/Site 3 | 0.4194506 | 0.06533036
Spectrum 108 | 35.84 | 44.41 | 1.11 | 0 | 0.73 | 5.07 | 0.63 | 0 | 0.34 | 11.87 |  | 0 |  |  | 100 | CSH-Diffusion/Specimen 1/Site 3 | 0.4271272 | 0.06149958
Spectrum 109 | 29.01 | 49.68 | 0.76 | 0.89 | 1 | 5.21 | 0.51 | 0 | 0.32 | 11.83 |  | 0.8 |  |  | 100 | CSH-Diffusion/Specimen 1/Site 3 | 0.4404057 | 0.08453085
Spectrum 110 | 29.34 | 48.04 | 3.22 | 0 | 0.44 | 5.59 | 0.7 | 0 | 0.78 | 11.89 |  | 0 |  |  | 100 | CSH-Diffusion/Specimen 1/Site 3 | 0.470143 | 0.03700589
Spectrum 111 | 24.4 | 50.26 | 0.65 | 0 | 0.71 | 7.42 | 0.69 | 0 | 0.28 | 15.11 |  | 0.49 |  |  | 100 | CSH-Diffusion/Specimen 1/Site 3 | 0.4910655 | 0.04698875
Spectrum 112 | 9.35 | 58.51 | 1.04 | 1.5 | 2.03 | 7.06 | 0.73 | 0 | 0.33 | 17.57 |  | 1.87 |  |  | 100 | CSH-Diffusion/Specimen 1/Site 3 | 0.4018213 | 0.1155378
Spectrum 113 | 10.64 | 63.12 | 0.53 | 0.65 | 1 | 7.04 | 0.85 | 0 | 0 | 16.15 |  | 0 |  |  | 100 | CSH-Diffusion/Specimen 1/Site 3 | 0.4359133 | 0.0619195
Spectrum 114 | 28.62 | 48.36 | 1.1 | 0.59 | 0.62 | 6.57 | 0.52 | 0 | 0.27 | 13.36 |  | 0 |  |  | 100 | CSH-Diffusion/Specimen 1/Site 3 | 0.4917665 | 0.04640719
Spectrum 115 | 23 | 51.7 | 1.13 | 0 | 0.69 | 7.02 | 0.69 | 0 | 0.34 | 15.43 |  | 0 |  |  | 100 | CSH-Diffusion/Specimen 1/Site 3 | 0.4549579 | 0.04471808
Spectrum 116 | 31.48 | 43.22 | 1.54 | 0.37 | 1 | 5.66 | 0.73 | 0 | 0.43 | 15.02 |  | 0.56 |  |  | 100 | CSH-Diffusion/Specimen 1/Site 3 | 0.3768309 | 0.0665779
Spectrum 117 | 23.98 | 54.37 | 1.15 | 0 | 0.73 | 6.33 | 0.45 | 0 | 0.29 | 12.69 |  | 0 |  |  | 100 | CSH-Diffusion/Specimen 1/Site 3 | 0.498818 | 0.05752561
Spectrum 118 | 22.22 | 53.36 | 0.82 | 0.59 | 1.33 | 5.96 | 0.83 | 0 | 0.4 | 13.92 |  | 0.57 |  |  | 100 | CSH-Diffusion/Specimen 1/Site 3 | 0.4281609 | 0.09554598
Spectrum 119 | 25.17 | 45.77 | 1.73 | 0.51 | 1.98 | 4.85 | 0.61 | 0 | 0.38 | 16.28 |  | 2.73 |  |  | 100 | CSH-Diffusion/Specimen 1/Site 3 | 0.2979115 | 0.1216216
Spectrum 120 | 25.27 | 47.1 | 1.2 | 0.4 | 0.99 | 7.57 | 0.84 | 0 | 0 | 16.62 |  | 0 |  |  | 100 | CSH-Diffusion/Specimen 1/Site 3 | 0.4554753 | 0.05956679
Spectrum 121 | 21.03 | 56.15 | 0.66 | 0 | 0.59 | 6.96 | 0.59 | 0 | 0.2 | 13.82 |  | 0 |  |  | 100 | CSH-Diffusion/Specimen 1/Site 3 | 0.5036179 | 0.04269175
Spectrum 122 | 41.12 | 35.6 | 0.8 | 0 | 0.75 | 6.56 | 0 | 0 | 0 | 14.65 |  | 0.52 |  |  | 100 | CSH-Diffusion/Specimen 1/Site 3 | 0.4477816 | 0.05119454
Spectrum 123 | 19.86 | 55.75 | 2.01 | 0 | 0.8 | 6.27 | 0.36 | 0 | 0.65 | 14.3 |  | 0 |  |  | 100 | CSH-Diffusion/Specimen 1/Site 3 | 0.4384615 | 0.05594406
Spectrum 124 | 10.98 | 62.7 | 0 | 1.86 | 1.04 | 7.15 | 0.7 | 0 | 0.23 | 15.34 |  | 0 |  |  | 100 | CSH-Diffusion/Specimen 1/Site 3 | 0.4661017 | 0.06779661
Spectrum 125 | 11.42 | 59.01 | 1.24 | 1.1 | 2.13 | 6.18 | 0.78 | 0 | 0.37 | 15.38 |  | 1.97 | 0.43 |  | 100 | CSH-Diffusion/Specimen 1/Site 3 | 0.4018205 | 0.1384915
Spectrum 126 | 12.69 | 61.47 | 1.11 | 0.67 | 0.82 | 7.64 | 0.51 | 0 | 0.63 | 14.45 |  | 0 |  |  | 100 | CSH-Diffusion/Specimen 1/Site 3 | 0.5287197 | 0.0567474
Spectrum 127 | 9.85 | 61.34 | 0 | 0 | 0.68 | 8.54 | 0.68 | 0 | 0.25 | 18.66 |  | 0 |  |  | 100 | CSH-Diffusion/Specimen 1/Site 3 | 0.4576635 | 0.03644159
Spectrum 128 | 43.06 | 42.8 | 1.9 | 0 | 0.26 | 2.78 | 0.34 | 0 | 0.43 | 8.43 |  | 0 |  |  | 100 | CSH-Diffusion/Specimen 1/Site 3 | 0.3297746 | 0.03084223
Spectrum 129 | 22.91 | 57.8 | 0.91 | 2.72 | 2.52 | 2.71 | 0.61 | 0 | 0.25 | 8.94 |  | 0.64 |  |  | 100 | CSH-Diffusion/Specimen 1/Site 3 | 0.303132 | 0.2818792
Spectrum 130 | 18.53 | 59.33 | 0.8 | 1.35 | 4.13 | 1.81 | 0.84 | 0 | 0 | 12.57 |  | 0.63 |  |  | 100 | CSH-Diffusion/Specimen 1/Site 3 | 0.1439936 | 0.3285601
Spectrum 131 | 30.82 | 46.19 | 0.65 | 0 | 0.77 | 6.61 | 0.59 | 0 | 0.3 | 14.07 |  | 0 |  |  | 100 | CSH-Diffusion/Specimen 1/Site 3 | 0.4697939 | 0.05472637
Spectrum 132 | 29.01 | 44.69 | 3.23 | 0 | 0.59 | 6.25 | 0.84 | 0 | 1.15 | 14.22 |  | 0 |  |  | 100 | CSH-Diffusion/Specimen 1/Site 3 | 0.4395218 | 0.04149086
Spectrum 133 | 21.71 | 56.12 | 0 | 0 | 1.57 | 5.1 | 1.06 | 0 | 0.23 | 14.22 |  | 0 |  |  | 100 | CSH-Diffusion/Specimen 1/Site 3 | 0.3586498 | 0.1104079
Spectrum 134 | 31.99 | 48.72 | 2.46 | 0.45 | 0.41 | 4.65 | 0.35 | 0 | 0.65 | 10.32 |  | 0 |  |  | 100 | CSH-Diffusion/Specimen 1/Site 4 | 0.4505814 | 0.03972868
Spectrum 135 | 22.82 | 51.65 | 2.2 | 0.42 | 0.64 | 5.29 | 0.7 | 0 | 0.55 | 15.72 |  | 0 |  |  | 100 | CSH-Diffusion/Specimen 1/Site 4 | 0.336514 | 0.04071247
Spectrum 136 | 13.65 | 58.18 | 0 | 0 | 0.85 | 8.62 | 0.61 | 0 | 0 | 18.09 |  | 0 |  |  | 100 | CSH-Diffusion/Specimen 1/Site 4 | 0.4765064 | 0.04698729
Spectrum 137 | 27.82 | 47.27 | 0.49 | 0 | 0.71 | 6.92 | 0.69 | 0 | 0 | 16.1 |  | 0 |  |  | 100 | CSH-Diffusion/Specimen 1/Site 4 | 0.4298137 | 0.04409938
Spectrum 138 | 23.84 | 50.39 | 0.82 | 0 | 1.15 | 7.07 | 0.82 | 0 | 0 | 15.91 |  | 0 |  |  | 100 | CSH-Diffusion/Specimen 1/Site 4 | 0.4443746 | 0.07228158
Spectrum 139 | 19.06 | 54.9 | 0 | 0 | 1.94 | 6.67 | 0.97 | 0 | 0 | 16.45 |  | 0 |  |  | 100 | CSH-Diffusion/Specimen 1/Site 4 | 0.4054711 | 0.1179331
Spectrum 140 | 34.66 | 43.07 | 1.4 | 0.62 | 2.25 | 3.01 | 1.1 | 0 | 0.33 | 11.95 |  | 1.6 |  |  | 100 | CSH-Diffusion/Specimen 1/Site 4 | 0.2518828 | 0.1882845
Spectrum 141 | 32.11 | 42.87 | 0.61 | 0 | 0.9 | 7.1 | 0.81 | 0 | 0.35 | 15.25 |  | 0 |  |  | 100 | CSH-Diffusion/Specimen 1/Site 4 | 0.4655738 | 0.05901639
Spectrum 142 | 10.92 | 59.92 | 0 | 0 | 0.62 | 7.74 | 0.68 | 0 | 0.41 | 19.71 |  | 0 |  |  | 100 | CSH-Diffusion/Specimen 1/Site 4 | 0.3926941 | 0.03145611
Spectrum 143 | 15.62 | 54.58 | 0.52 | 0.6 | 1.92 | 6.45 | 0.52 | 0 | 0 | 18.1 |  | 1.68 |  |  | 100 | CSH-Diffusion/Specimen 1/Site 4 | 0.3563536 | 0.1060773
Spectrum 144 | 30.71 | 43.73 | 0 | 0 | 0.97 | 7.68 | 0.79 | 0 | 0 | 16.12 |  | 0 |  |  | 100 | CSH-Diffusion/Specimen 1/Site 4 | 0.4764268 | 0.0601737
Spectrum 145 | 11.32 | 58.58 | 0 | 0 | 0.78 | 9.12 | 0.64 | 0 | 0 | 19.56 |  | 0 |  |  | 100 | CSH-Diffusion/Specimen 1/Site 4 | 0.4662577 | 0.0398773
Spectrum 146 | 35.78 | 47.49 | 1.23 | 0 | 0.62 | 3.85 | 0.38 | 0 | 0.29 | 10.37 |  | 0 |  |  | 100 | CSH-Diffusion/Specimen 1/Site 4 | 0.3712633 | 0.05978785
Spectrum 147 | 34.68 | 43.66 | 2.52 | 0.43 | 0.84 | 4.23 | 0.75 | 0 | 0.7 | 11.71 |  | 0.49 |  |  | 100 | CSH-Diffusion/Specimen 1/Site 4 | 0.3612297 | 0.07173356
Spectrum 148 | 11.88 | 59.36 | 0 | 0.74 | 0.97 | 8.64 | 0.5 | 0 | 0 | 17.34 |  | 0.57 |  |  | 100 | CSH-Diffusion/Specimen 1/Site 4 | 0.4982699 | 0.05594002
Spectrum 149 | 28.29 | 48.36 | 0.7 | 0 | 1 | 6.04 | 0.51 | 0.28 | 0 | 14.82 |  | 0 |  |  | 100 | CSH-Diffusion/Specimen 1/Site 4 | 0.4075574 | 0.06747638
Spectrum 150 | 31.09 | 44.4 | 0.8 | 0.44 | 0.69 | 6.8 | 0.51 | 0 | 0.38 | 14.88 |  | 0 |  |  | 100 | CSH-Diffusion/Specimen 1/Site 4 | 0.4569892 | 0.04637097
Spectrum 151 | 17.77 | 54.64 | 0.89 | 1.34 | 0.78 | 7.16 | 0.53 | 0 | 0.33 | 16.57 |  | 0 |  |  | 100 | CSH-Diffusion/Specimen 1/Site 4 | 0.4321062 | 0.04707302
Spectrum 152 | 34.97 | 42.25 | 1.75 | 0 | 0.74 | 5.42 | 0.79 | 0 | 0.59 | 13.49 |  | 0 |  |  | 100 | CSH-Diffusion/Specimen 1/Site 4 | 0.4017791 | 0.05485545
Spectrum 153 | 31.5 | 45.3 | 0 | 0 | 0.8 | 7.23 | 0.75 | 0 | 0 | 14.41 |  | 0 |  |  | 100 | CSH-Diffusion/Specimen 1/Site 4 | 0.5017349 | 0.055517
Spectrum 154 | 10.56 | 60.01 | 0 | 0.55 | 0.68 | 8.94 | 0.95 | 0 | 0 | 17.82 |  | 0.49 |  |  | 100 | CSH-Diffusion/Specimen 1/Site 4 | 0.5016835 | 0.03815937
Spectrum 155 | 23.97 | 52.24 | 1.04 | 0 | 0.57 | 6.51 | 0.59 | 0 | 0.57 | 14.51 |  | 0 |  |  | 100 | CSH-Diffusion/Specimen 1/Site 4 | 0.4486561 | 0.03928325
Spectrum 156 | 11.99 | 59.39 | 0.49 | 0.48 | 1.03 | 8.3 | 0.68 | 0 | 0.3 | 17.33 |  | 0 |  |  | 100 | CSH-Diffusion/Specimen 1/Site 4 | 0.4789383 | 0.05943451
Spectrum 157 | 10.35 | 62.3 | 0 | 0 | 2.59 | 6.25 | 0.84 | 0 | 0 | 15.29 |  | 2.37 |  |  | 100 | CSH-Diffusion/Specimen 1/Site 4 | 0.4087639 | 0.1693918
Spectrum 158 | 0 | 59.07 | 0 | 0 | 1.42 | 12.95 | 1.28 | 0 | 0 | 25.28 |  | 0 |  |  | 100 | CSH-Diffusion/Specimen 1/Site 4 | 0.5122627 | 0.05617089
Spectrum 159 | 21.95 | 51.27 | 0.67 | 0 | 0.88 | 7.79 | 0.59 | 0 | 0 | 16.84 |  | 0 |  |  | 100 | CSH-Diffusion/Specimen 1/Site 4 | 0.4625891 | 0.05225653
Spectrum 160 | 17.07 | 59.39 | 0 | 0.46 | 4.26 | 3.06 | 1.14 | 0 | 0 | 14.05 |  | 0.57 |  |  | 100 | CSH-Diffusion/Specimen 1/Site 4 | 0.2177936 | 0.3032028
Spectrum 161 | 11.11 | 58.68 | 1.01 | 0.54 | 0.91 | 8.71 | 0.62 | 0 | 0.52 | 17.9 |  | 0 |  |  | 100 | CSH-Diffusion/Specimen 1/Site 4 | 0.4865922 | 0.05083799
Spectrum 162 | 13.19 | 53.03 | 0.66 | 1.3 | 1.74 | 8.49 | 0.84 | 0 | 0.34 | 19.84 |  | 0.56 |  |  | 100 | CSH-Diffusion/Specimen 1/Site 4 | 0.4279234 | 0.08770161
Spectrum 163 | 11.69 | 58.27 | 0.79 | 0.76 | 1.04 | 8.07 | 0.66 | 0 | 0.37 | 17.81 |  | 0.55 |  |  | 100 | CSH-Diffusion/Specimen 1/Site 4 | 0.4531162 | 0.05839416
Spectrum 164 | 18.26 | 56.11 | 1.85 | 0.3 | 0.8 | 6.67 | 0.74 | 0 | 0.45 | 14.81 |  | 0 |  |  | 100 | CSH-Diffusion/Specimen 1/Site 4 | 0.4503714 | 0.05401756
Spectrum 165 | 14.92 | 62.34 | 0.53 | 0 | 4.67 | 2.31 | 0.92 | 0 | 0 | 13.77 |  | 0.52 |  |  | 100 | CSH-Diffusion/Specimen 1/Site 4 | 0.167756 | 0.3391431
Spectrum 166 | 24.84 | 49 | 0.76 | 0 | 0.91 | 7.34 | 0.68 | 0 | 0.26 | 16.21 |  | 0 |  |  | 100 | CSH-Diffusion/Specimen 1/Site 4 | 0.4528069 | 0.05613819
Spectrum 167 | 26.36 | 47.13 | 0.84 | 0 | 0.92 | 7.5 | 0.85 | 0 | 0.3 | 16.09 |  | 0 |  |  | 100 | CSH-Diffusion/Specimen 1/Site 4 | 0.466128 | 0.05717837
Spectrum 168 | 28.92 | 50.06 | 0.74 | 0.34 | 1.01 | 5.81 | 0.55 | 0.21 | 0.24 | 12.11 |  | 0 |  |  | 100 | CSH-Diffusion/Specimen 1/Site 4 | 0.4797688 | 0.08340215
Spectrum 169 | 24.31 | 49.66 | 0.84 | 0 | 1.13 | 7.03 | 0.78 | 0 | 0.31 | 15.52 |  | 0.42 |  |  | 100 | CSH-Diffusion/Specimen 1/Site 4 | 0.4529639 | 0.07280928
Spectrum 170 | 21.04 | 50.12 | 1 | 0 | 0.72 | 7.43 | 0.6 | 0 | 0 | 19.08 |  | 0 |  |  | 100 | CSH-Diffusion/Specimen 1/Site 4 | 0.389413 | 0.03773585
Spectrum 171 | 15.18 | 59.66 | 0 | 0 | 5.77 | 1.87 | 1.26 | 0 | 0 | 16.25 |  | 0 |  |  | 100 | CSH-Diffusion/Specimen 1/Site 4 | 0.1150769 | 0.3550769
Spectrum 172 | 24.26 | 54.78 | 0.76 | 0 | 2.19 | 4.64 | 0.62 | 0 | 0 | 12.75 |  | 0 |  |  | 100 | CSH-Diffusion/Specimen 1/Site 4 | 0.3639216 | 0.1717647
Spectrum 173 | 20.22 | 55.4 | 0 | 0 | 1.91 | 6.76 | 0.9 | 0 | 0 | 14.81 |  | 0 |  |  | 100 | CSH-Diffusion/Specimen 1/Site 4 | 0.4564483 | 0.1289669
Spectrum 174 | 16.92 | 54.01 | 1.44 | 0.39 | 0.89 | 7.09 | 0.74 | 0 | 0.43 | 18.08 |  | 0 |  |  | 100 | CSH-Diffusion/Specimen 1/Site 4 | 0.392146 | 0.04922566
Spectrum 175 | 9.66 | 54.26 | 1.89 | 1.06 | 0.94 | 8.57 | 1.05 | 0 | 0.64 | 21.93 |  | 0 |  |  | 100 | CSH-Diffusion/Specimen 1/Site 4 | 0.3907889 | 0.04286366
Spectrum 176 | 11.08 | 61.05 | 0.49 | 0 | 0.46 | 9.05 | 0.63 | 0 | 0 | 17.23 |  | 0 |  |  | 100 | CSH-Diffusion/Specimen 1/Site 5 | 0.5252467 | 0.02669762
Spectrum 177 | 23.35 | 47.2 | 0 | 0 | 0.92 | 9.03 | 0.82 | 0 | 0 | 18.69 |  | 0 |  |  | 100 | CSH-Diffusion/Specimen 1/Site 5 | 0.4831461 | 0.04922418
Spectrum 178 | 19.43 | 48.09 | 0.69 | 0 | 0.87 | 7.96 | 0.61 | 0 | 0 | 22.34 |  | 0 |  |  | 100 | CSH-Diffusion/Specimen 1/Site 5 | 0.3563115 | 0.0389436
Spectrum 179 | 26.47 | 45.79 | 1.48 | 0 | 1.04 | 6.41 | 0.84 | 0 | 0.48 | 17.49 |  | 0 |  |  | 100 | CSH-Diffusion/Specimen 1/Site 5 | 0.3664951 | 0.05946255
Spectrum 180 | 26.17 | 49.79 | 0 | 0 | 0.88 | 7.47 | 0.68 | 0 | 0.25 | 14.28 |  | 0.47 |  |  | 100 | CSH-Diffusion/Specimen 1/Site 5 | 0.5231092 | 0.06162465
Spectrum 181 | 43.43 | 40.52 | 1.47 | 0.29 | 0.73 | 3.61 | 0.48 | 0 | 0.34 | 8.75 |  | 0.38 |  |  | 100 | CSH-Diffusion/Specimen 1/Site 5 | 0.4125714 | 0.08342857
Spectrum 182 | 11.93 | 63.36 | 0.46 | 0 | 4.79 | 2.9 | 1.23 | 0 | 0.34 | 14.99 |  | 0 |  |  | 100 | CSH-Diffusion/Specimen 1/Site 5 | 0.1934623 | 0.3195464
Spectrum 183 | 20.83 | 51.87 | 2.15 | 0.61 | 1.08 | 3.09 | 0.51 | 0 | 0.69 | 17.65 |  | 1.51 |  |  | 100 | CSH-Diffusion/Specimen 1/Site 5 | 0.1750708 | 0.0611898
Spectrum 184 | 25.27 | 47.42 | 2.49 | 0 | 0.74 | 6.08 | 0.68 | 0.28 | 0.71 | 16.32 |  | 0 |  |  | 100 | CSH-Diffusion/Specimen 1/Site 5 | 0.372549 | 0.04534314
Spectrum 185 | 15.97 | 61.51 | 1.04 | 0 | 4.51 | 1.89 | 0.92 | 0 | 0.26 | 13.89 |  | 0 |  |  | 100 | CSH-Diffusion/Specimen 1/Site 5 | 0.1360691 | 0.324694
Spectrum 186 | 37.49 | 41.35 | 0.73 | 0.9 | 0.68 | 5.67 | 0.68 | 0.27 | 0 | 11.66 |  | 0.57 |  |  | 100 | CSH-Diffusion/Specimen 1/Site 5 | 0.4862779 | 0.05831904
Spectrum 187 | 21.83 | 44.19 | 2.04 | 0 | 0.71 | 7.68 | 0.78 | 0 | 0.71 | 22.07 |  | 0 |  |  | 100 | CSH-Diffusion/Specimen 1/Site 5 | 0.3479837 | 0.03217037
Spectrum 188 | 25.34 | 51.62 | 0.45 | 0 | 0.77 | 7.12 | 0.56 | 0.25 | 0 | 13.87 |  | 0 |  |  | 100 | CSH-Diffusion/Specimen 1/Site 5 | 0.5133381 | 0.0555155
Spectrum 189 | 16.89 | 48.35 | 1.92 | 0.61 | 0.77 | 6.8 | 0.83 | 0 | 0.96 | 22.88 |  | 0 |  |  | 100 | CSH-Diffusion/Specimen 1/Site 5 | 0.2972028 | 0.03365385
Spectrum 190 | 21.22 | 47.21 | 1.19 | 0 | 1.35 | 7.18 | 1 | 0 | 0.51 | 18.7 |  | 1.64 |  |  | 100 | CSH-Diffusion/Specimen 1/Site 5 | 0.3839572 | 0.07219251
Spectrum 191 | 15.54 | 49.77 | 0.81 | 0.66 | 2.89 | 6.48 | 0.64 | 0 | 0 | 20.26 |  | 2.94 |  |  | 100 | CSH-Diffusion/Specimen 1/Site 5 | 0.3198421 | 0.1426456
Spectrum 192 | 23.21 | 48.96 | 0 | 0 | 0.85 | 8.73 | 0.69 | 0 | 0.3 | 17.26 |  | 0 |  |  | 100 | CSH-Diffusion/Specimen 1/Site 5 | 0.5057937 | 0.04924681
Spectrum 193 | 22.1 | 37.87 | 0 | 0.93 | 2.31 | 8.07 | 0.76 | 0 | 0 | 25.84 |  | 2.12 |  |  | 100 | CSH-Diffusion/Specimen 1/Site 5 | 0.3123065 | 0.08939628
Spectrum 194 | 34.97 | 41.02 | 3.07 | 0.39 | 0.43 | 3.96 | 0.44 | 0 | 0.92 | 13.52 |  | 1.27 |  |  | 100 | CSH-Diffusion/Specimen 1/Site 5 | 0.2928994 | 0.03180473
Spectrum 195 | 25.27 | 47.96 | 0.74 | 0.35 | 0.73 | 7.36 | 0.64 | 0.32 | 0.34 | 15.81 |  | 0.48 |  |  | 100 | CSH-Diffusion/Specimen 1/Site 5 | 0.4655281 | 0.04617331
Spectrum 196 | 24.95 | 48.67 | 0.61 | 0 | 0.78 | 7.53 | 0.63 | 0 | 0 | 16.83 |  | 0 |  |  | 100 | CSH-Diffusion/Specimen 1/Site 5 | 0.4474153 | 0.04634581
Spectrum 197 | 21.56 | 53.23 | 0.65 | 0 | 0.78 | 7.62 | 0.35 | 0 | 0.28 | 15.53 |  | 0 |  |  | 100 | CSH-Diffusion/Specimen 1/Site 5 | 0.4906632 | 0.05022537
Spectrum 198 | 27.99 | 44.56 | 3.2 | 0.38 | 0.97 | 4.78 | 0.5 | 0 | 0.79 | 15.38 |  | 1.44 |  |  | 100 | CSH-Diffusion/Specimen 1/Site 5 | 0.3107932 | 0.06306892
Spectrum 199 | 22.18 | 54.25 | 0.47 | 0 | 2.26 | 5.52 | 0.91 | 0 | 0 | 14.42 |  | 0 |  |  | 100 | CSH-Diffusion/Specimen 1/Site 5 | 0.3828017 | 0.1567268
Spectrum 200 | 8.41 | 61.74 | 0.57 | 0.48 | 1.05 | 8.43 | 0.99 | 0 | 0.27 | 18.04 |  | 0 |  |  | 100 | CSH-Diffusion/Specimen 1/Site 5 | 0.4672949 | 0.05820399
Spectrum 201 | 28.41 | 43.84 | 0.75 | 0 | 0.74 | 7.62 | 0.61 | 0 | 0.29 | 17.74 |  | 0 |  |  | 100 | CSH-Diffusion/Specimen 1/Site 5 | 0.4295378 | 0.04171364
Spectrum 202 | 18.16 | 54.81 | 0.53 | 0 | 3.51 | 5.07 | 0.83 | 0 | 0 | 17.1 |  | 0 |  |  | 100 | CSH-Diffusion/Specimen 1/Site 5 | 0.2964912 | 0.2052632
Spectrum 203 | 28.68 | 33.52 | 3.32 | 0 | 0.74 | 6.84 | 1.07 | 0 | 1.44 | 23.45 |  | 0 | 0.93 |  | 100 | CSH-Diffusion/Specimen 1/Site 5 | 0.2916844 | 0.0315565
Spectrum 204 | 17.73 | 45.51 | 0.79 | 0 | 1.29 | 10.16 | 1.04 | 0 | 0 | 23.49 |  | 0 |  |  | 100 | CSH-Diffusion/Specimen 1/Site 5 | 0.4325245 | 0.05491699
Spectrum 205 | 9.75 | 61.31 | 0.87 | 0.75 | 0.92 | 7.84 | 0.72 | 0 | 0.39 | 17.45 |  | 0 |  |  | 100 | CSH-Diffusion/Specimen 1/Site 5 | 0.4492837 | 0.05272206
Spectrum 206 | 22.14 | 51.95 | 0.81 | 0.37 | 0.99 | 6.72 | 0.72 | 0 | 0 | 15.74 |  | 0.56 |  |  | 100 | CSH-Diffusion/Specimen 1/Site 5 | 0.4269377 | 0.06289708
Spectrum 207 | 17.5 | 49.59 | 1.19 | 0 | 2.31 | 6.05 | 1.43 | 0 | 0.56 | 21.37 |  | 0 |  |  | 100 | CSH-Diffusion/Specimen 1/Site 5 | 0.2831072 | 0.1080955
Spectrum 208 | 17.47 | 54.76 | 0.84 | 0 | 3.13 | 5.42 | 1.12 | 0 | 0 | 17.27 |  | 0 |  |  | 100 | CSH-Diffusion/Specimen 1/Site 5 | 0.313839 | 0.1812391
Spectrum 209 | 23.24 | 52.25 | 0 | 0 | 0.77 | 7.78 | 0.8 | 0 | 0 | 15.17 |  | 0 |  |  | 100 | CSH-Diffusion/Specimen 1/Site 5 | 0.5128543 | 0.05075808
Spectrum 210 | 17.72 | 55.13 | 0 | 0 | 0.66 | 8.51 | 0.67 | 0 | 0 | 17.31 |  | 0 |  |  | 100 | CSH-Diffusion/Specimen 1/Site 5 | 0.4916233 | 0.03812825
Spectrum 211 | 18.35 | 53.07 | 0 | 0 | 2.84 | 5.46 | 1.34 | 0 | 0 | 18.94 |  | 0 |  |  | 100 | CSH-Diffusion/Specimen 1/Site 5 | 0.2882788 | 0.1499472
Spectrum 212 | 21.16 | 45.87 | 0.76 | 0 | 0.87 | 8.67 | 0.98 | 0 | 0 | 21.7 |  | 0 |  |  | 100 | CSH-Diffusion/Specimen 1/Site 5 | 0.3995392 | 0.04009217
Spectrum 213 | 27.51 | 48 | 1.57 | 0 | 0.59 | 6.51 | 0.81 | 0.26 | 0.49 | 14.26 |  | 0 |  |  | 100 | CSH-Diffusion/Specimen 1/Site 5 | 0.4565217 | 0.04137447
Spectrum 214 | 17.22 | 55.6 | 0 | 0 | 5.32 | 3.15 | 1.15 | 0 | 0 | 17.55 |  | 0 |  |  | 100 | CSH-Diffusion/Specimen 1/Site 5 | 0.1794872 | 0.3031339
Spectrum 215 | 23.8 | 52.78 | 0 | 0 | 1.9 | 5.8 | 1.13 | 0 | 0 | 14.59 |  | 0 |  |  | 100 | CSH-Diffusion/Specimen 1/Site 5 | 0.3975326 | 0.1302262
Spectrum 216 | 27.88 | 47.21 | 0 | 0 | 0.79 | 7.35 | 0.86 | 0 | 0 | 15.4 |  | 0.51 |  |  | 100 | CSH-Diffusion/Specimen 1/Site 5 | 0.4772727 | 0.0512987
Spectrum 217 | 17.03 | 44.92 | 1.32 | 0 | 0.96 | 4.15 | 0.72 | 0 | 0 | 30.9 |  | 0 |  |  | 100 | CSH-Diffusion/Specimen 1/Site 5 | 0.1343042 | 0.03106796
Spectrum 218 | 28.24 | 37.18 | 2.05 | 0.66 | 1.19 | 7.33 | 0.93 | 0 | 0.98 | 21.45 |  | 0 |  |  | 100 | CSH-Diffusion/Specimen 1/Site 5 | 0.3417249 | 0.05547786
Spectrum 219 | 12.78 | 58.65 | 1.21 | 0 | 0.39 | 7.19 | 0.68 | 0 | 0.29 | 18.82 |  | 0 |  |  | 100 | CSH-Diffusion/Specimen 1/Site 5 | 0.3820404 | 0.02072264
Spectrum 220 | 15.21 | 58.35 | 0.71 | 0 | 0.39 | 7.93 | 0.59 | 0 | 0 | 16.82 |  | 0 |  |  | 100 | CSH-Diffusion/Specimen 1/Site 5 | 0.4714625 | 0.02318668
Spectrum 221 | 13.33 | 58.7 | 0 | 0 | 0.76 | 8.59 | 0.73 | 0 | 0 | 17.9 |  | 0 |  |  | 100 | CSH-Diffusion/Specimen 1/Site 5 | 0.4798883 | 0.0424581

## PCC35
Spectrum Label | C | O | Na | Mg | Al | Si | S | Cl | K | Ca | Fe | Total | Project Path | Si/Ca | Al/Ca
Spectrum 265 | 16.55 | 59.15 | 0 | 1.07 | 3.73 | 5.31 | 0.59 | 0 | 0 | 11.95 | 1.65 | 100 | CSH-Diffusion/Specimen 2/Site 2 | 0.4443515 | 0.3121339
Spectrum 266 | 16.42 | 57.01 | 0 | 0.88 | 3.14 | 6.43 | 0.54 | 0 | 0 | 13.91 | 1.67 | 100 | CSH-Diffusion/Specimen 2/Site 2 | 0.4622574 | 0.2257369
Spectrum 267 | 18.22 | 56.89 | 0 | 0.74 | 1.15 | 6.15 | 0.66 | 0 | 0.52 | 15.66 | 0 | 100 | CSH-Diffusion/Specimen 2/Site 2 | 0.3927203 | 0.0734355
Spectrum 268 | 12.13 | 58.55 | 0 | 1.22 | 1.32 | 9.01 | 0.48 | 0 | 0.35 | 16.93 | 0 | 100 | CSH-Diffusion/Specimen 2/Site 2 | 0.5321914 | 0.0779681
Spectrum 269 | 19.34 | 55.84 | 0 | 0 | 3.14 | 4.88 | 0.86 | 0 | 0 | 15 | 0.92 | 100 | CSH-Diffusion/Specimen 2/Site 2 | 0.3253333 | 0.2093333
Spectrum 270 | 16.38 | 51.65 | 0 | 0.8 | 1.59 | 9.51 | 1.01 | 0 | 0 | 17.89 | 1.17 | 100 | CSH-Diffusion/Specimen 2/Site 2 | 0.5315819 | 0.08887647
Spectrum 271 | 12.8 | 59.94 | 0 | 0 | 1.62 | 8.28 | 0 | 0 | 0.84 | 15.18 | 1.35 | 100 | CSH-Diffusion/Specimen 2/Site 2 | 0.5454545 | 0.1067194
Spectrum 272 | 0 | 66.17 | 0 | 1.38 | 3.2 | 7.43 | 0 | 0 | 0 | 17.19 | 4.63 | 100 | CSH-Diffusion/Specimen 2/Site 2 | 0.432228 | 0.1861547
Spectrum 273 | 8.84 | 68.32 | 0 | 0 | 6.07 | 0.49 | 0.44 | 0 | 0 | 15.13 | 0.71 | 100 | CSH-Diffusion/Specimen 2/Site 2 | 0.03238599 | 0.4011897
Spectrum 274 | 21.4 | 53.78 | 0 | 0 | 1.16 | 7.05 | 0.82 | 0 | 0 | 15.8 | 0 | 100 | CSH-Diffusion/Specimen 2/Site 2 | 0.4462025 | 0.07341772
Spectrum 275 | 9.6 | 57.85 | 0 | 1 | 1.47 | 9.92 | 0.56 | 0 | 0 | 18.72 | 0.88 | 100 | CSH-Diffusion/Specimen 2/Site 2 | 0.5299145 | 0.07852564
Spectrum 276 | 12.75 | 59.71 | 0 | 0 | 1.29 | 8.31 | 0.7 | 0 | 0 | 16.56 | 0.68 | 100 | CSH-Diffusion/Specimen 2/Site 2 | 0.5018116 | 0.07789855
Spectrum 277 | 12.37 | 60.84 | 0 | 0.46 | 1.42 | 7.67 | 0.44 | 0 | 0.3 | 15.8 | 0.7 | 100 | CSH-Diffusion/Specimen 2/Site 2 | 0.485443 | 0.08987342
Spectrum 278 | 8.36 | 62.01 | 0 | 0.72 | 1.36 | 10.04 | 0.4 | 0 | 0 | 16.49 | 0.62 | 100 | CSH-Diffusion/Specimen 2/Site 2 | 0.6088539 | 0.08247423
Spectrum 279 | 21.52 | 51.4 | 0 | 0.99 | 2.06 | 8.23 | 0.7 | 0 | 0 | 14.16 | 0.94 | 100 | CSH-Diffusion/Specimen 2/Site 2 | 0.5812147 | 0.1454802
Spectrum 280 | 12.6 | 58.77 | 0 | 0 | 2.02 | 8.47 | 0.79 | 0 | 0 | 17.35 | 0 | 100 | CSH-Diffusion/Specimen 2/Site 2 | 0.4881844 | 0.1164265
Spectrum 281 | 10.1 | 60.8 | 0 | 0 | 1.21 | 9.55 | 0.36 | 0 | 0 | 17.45 | 0.53 | 100 | CSH-Diffusion/Specimen 2/Site 2 | 0.5472779 | 0.06934097
Spectrum 282 | 10.79 | 56.88 | 0 | 0.62 | 1.3 | 10.34 | 0 | 0 | 0 | 20.08 | 0 | 100 | CSH-Diffusion/Specimen 2/Site 2 | 0.5149402 | 0.06474104
Spectrum 283 | 13.46 | 57.39 | 0 | 0.68 | 1.59 | 8.68 | 0 | 0 | 0 | 17.33 | 0.87 | 100 | CSH-Diffusion/Specimen 2/Site 2 | 0.5008656 | 0.09174841
Spectrum 284 | 27.21 | 44.73 | 0 | 0 | 2.6 | 6.4 | 0.98 | 0 | 0 | 17.31 | 0.77 | 100 | CSH-Diffusion/Specimen 2/Site 2 | 0.3697285 | 0.1502022
Spectrum 285 | 21.97 | 61.63 | 0.47 | 0.61 | 1.67 | 3.56 | 0.35 | 0 | 0.25 | 8.98 | 0.51 | 100 | CSH-Diffusion/Specimen 2/Site 2 | 0.3964365 | 0.1859688
Spectrum 286 | 22.83 | 57.95 | 0.69 | 0 | 0.96 | 4.1 | 0.41 | 0 | 0.43 | 12.25 | 0.38 | 100 | CSH-Diffusion/Specimen 2/Site 2 | 0.3346939 | 0.07836735
Spectrum 287 | 17.48 | 51.73 | 0 | 0 | 1.27 | 8.42 | 0.81 | 0 | 0 | 19.65 | 0.64 | 100 | CSH-Diffusion/Specimen 2/Site 2 | 0.4284987 | 0.06463104
Spectrum 288 | 14.21 | 53.9 | 0 | 0 | 1.41 | 10.34 | 0.94 | 0 | 0 | 18.41 | 0.8 | 100 | CSH-Diffusion/Specimen 2/Site 2 | 0.5616513 | 0.07658881
Spectrum 289 | 39.91 | 37.44 | 0 | 0.79 | 1.2 | 6.59 | 0.52 | 0 | 0 | 13.55 | 0 | 100 | CSH-Diffusion/Specimen 2/Site 2 | 0.4863469 | 0.08856089
Spectrum 290 | 0 | 64.47 | 0 | 0 | 1.22 | 11.36 | 0.75 | 0 | 0 | 21.42 | 0.78 | 100 | CSH-Diffusion/Specimen 2/Site 2 | 0.5303455 | 0.05695612
Spectrum 291 | 13.53 | 54.58 | 0 | 1.92 | 1.45 | 8.08 | 0.49 | 0 | 0 | 18.91 | 1.05 | 100 | CSH-Diffusion/Specimen 2/Site 2 | 0.4272871 | 0.07667901
Spectrum 292 | 10.17 | 57.68 | 0 | 1.01 | 1.03 | 9.94 | 0 | 0 | 0 | 19.4 | 0.77 | 100 | CSH-Diffusion/Specimen 2/Site 2 | 0.5123711 | 0.05309278
Spectrum 293 | 15.46 | 59.46 | 0 | 0 | 4.46 | 3.28 | 0 | 0 | 0.54 | 15.71 | 1.08 | 100 | CSH-Diffusion/Specimen 2/Site 2 | 0.2087842 | 0.2838956
Spectrum 294 | 35.07 | 41.88 | 0 | 1.62 | 1.35 | 6.72 | 0 | 0 | 0 | 12.71 | 0.64 | 100 | CSH-Diffusion/Specimen 2/Site 2 | 0.5287175 | 0.1062156
Spectrum 295 | 10.69 | 57.1 | 0 | 0 | 1.04 | 11 | 0.57 | 0 | 0 | 19.09 | 0.52 | 100 | CSH-Diffusion/Specimen 2/Site 2 | 0.5762179 | 0.05447878
Spectrum 296 | 10.24 | 58.56 | 0 | 0.91 | 1.44 | 9.96 | 0.64 | 0 | 0.33 | 16.79 | 1.13 | 100 | CSH-Diffusion/Specimen 2/Site 2 | 0.5932102 | 0.08576534
Spectrum 297 | 26.47 | 47.05 | 0 | 1.14 | 2.27 | 6.88 | 0.48 | 0 | 0 | 14.86 | 0.85 | 100 | CSH-Diffusion/Specimen 2/Site 2 | 0.4629879 | 0.1527591
Spectrum 298 | 10.59 | 59.49 | 0 | 1.7 | 1.44 | 8.07 | 0.46 | 0 | 0 | 15.95 | 2.31 | 100 | CSH-Diffusion/Specimen 2/Site 2 | 0.5059561 | 0.09028213
Spectrum 299 | 10.02 | 60.77 | 0 | 0 | 1.17 | 9.95 | 0.48 | 0 | 0 | 17.62 | 0 | 100 | CSH-Diffusion/Specimen 2/Site 2 | 0.5646992 | 0.06640182
Spectrum 300 | 18.26 | 56.91 | 0 | 0.62 | 1.07 | 5.5 | 0.42 | 0 | 0.47 | 16.1 | 0.65 | 100 | CSH-Diffusion/Specimen 2/Site 2 | 0.3416149 | 0.06645963
Spectrum 301 | 14.62 | 56.02 | 0.52 | 0 | 1.01 | 9.56 | 0 | 0 | 0 | 17.13 | 1.14 | 100 | CSH-Diffusion/Specimen 2/Site 2 | 0.5580852 | 0.05896089
Spectrum 302 | 9.36 | 60.46 | 0 | 0 | 1.05 | 10.78 | 0 | 0 | 0 | 17.82 | 0.54 | 100 | CSH-Diffusion/Specimen 2/Site 2 | 0.6049383 | 0.05892256
Spectrum 303 | 23.21 | 52.57 | 0 | 0 | 2.44 | 6.11 | 0.53 | 0 | 0 | 15.14 | 0 | 100 | CSH-Diffusion/Specimen 2/Site 2 | 0.4035667 | 0.1611625
Spectrum 304 | 26.74 | 50.09 | 0 | 0 | 0.97 | 6.88 | 0.64 | 0 | 0 | 14.11 | 0.57 | 100 | CSH-Diffusion/Specimen 2/Site 2 | 0.4875974 | 0.06874557
Spectrum 305 | 18.6 | 58.15 | 0.74 | 0 | 1.21 | 6.53 | 0 | 0 | 0.85 | 12.82 | 1.1 | 100 | CSH-Diffusion/Specimen 2/Site 2 | 0.5093604 | 0.09438378
Spectrum 306 | 12.09 | 65.3 | 0 | 0 | 5.53 | 2.35 | 0 | 0 | 0 | 14.01 | 0.71 | 100 | CSH-Diffusion/Specimen 2/Site 2 | 0.1677373 | 0.3947181
Spectrum 307 | 11.3 | 61.49 | 0 | 0 | 1.82 | 8.42 | 0 | 0 | 0 | 15.22 | 1.76 | 100 | CSH-Diffusion/Specimen 2/Site 2 | 0.5532194 | 0.1195795
Spectrum 308 | 0 | 64.09 | 0 | 0.66 | 1.57 | 11.97 | 0 | 0 | 0 | 21.71 | 0 | 100 | CSH-Diffusion/Specimen 2/Site 2 | 0.5513588 | 0.0723169
Spectrum 309 | 13.6 | 57.22 | 0 | 0.88 | 1.26 | 9.42 | 0 | 0 | 0.66 | 16.25 | 0.71 | 100 | CSH-Diffusion/Specimen 2/Site 3 | 0.5796923 | 0.07753846
Spectrum 310 | 11.28 | 57.3 | 0 | 0 | 1.38 | 10.67 | 0.76 | 0 | 0 | 18.61 | 0 | 100 | CSH-Diffusion/Specimen 2/Site 3 | 0.5733477 | 0.07415368
Spectrum 311 | 0 | 63.75 | 0 | 0 | 2.1 | 10.7 | 0.81 | 0 | 0 | 22.64 | 0 | 100 | CSH-Diffusion/Specimen 2/Site 3 | 0.4726148 | 0.09275618
Spectrum 312 | 0 | 62.87 | 0 | 0 | 2.75 | 11.57 | 0 | 0 | 0 | 22.81 | 0 | 100 | CSH-Diffusion/Specimen 2/Site 3 | 0.5072337 | 0.1205612
Spectrum 313 | 31.39 | 43.19 | 0 | 0.9 | 1.31 | 7.23 | 0.44 | 0 | 0 | 14.53 | 1.02 | 100 | CSH-Diffusion/Specimen 2/Site 3 | 0.4975912 | 0.09015829
Spectrum 314 | 21.87 | 44.07 | 0 | 1.27 | 1.6 | 10.15 | 0 | 0 | 0 | 19.84 | 1.2 | 100 | CSH-Diffusion/Specimen 2/Site 3 | 0.5115927 | 0.08064516
Spectrum 315 | 11.03 | 56.78 | 0 | 1.46 | 1.33 | 10.23 | 0 | 0 | 0.49 | 17.82 | 0.85 | 100 | CSH-Diffusion/Specimen 2/Site 3 | 0.5740741 | 0.07463524
Spectrum 316 | 11.49 | 58.96 | 0.59 | 0.54 | 1.19 | 9.33 | 0 | 0 | 0.55 | 16.71 | 0.64 | 100 | CSH-Diffusion/Specimen 2/Site 3 | 0.5583483 | 0.07121484
Spectrum 317 | 14.27 | 60.59 | 0 | 0 | 1.09 | 8.77 | 0.42 | 0 | 0.65 | 14.21 | 0 | 100 | CSH-Diffusion/Specimen 2/Site 3 | 0.617171 | 0.07670654
Spectrum 318 | 11.59 | 54.11 | 0 | 0.72 | 1.3 | 11.3 | 0 | 0 | 0 | 20.22 | 0.77 | 100 | CSH-Diffusion/Specimen 2/Site 3 | 0.5588526 | 0.06429278
Spectrum 319 | 19.24 | 56.25 | 0 | 0 | 1.05 | 7.34 | 0.42 | 0 | 0 | 15.71 | 0 | 100 | CSH-Diffusion/Specimen 2/Site 3 | 0.4672183 | 0.06683641
Spectrum 320 | 22.49 | 48.58 | 0 | 1.06 | 1.8 | 7.24 | 1.29 | 0 | 0 | 15.27 | 2.27 | 100 | CSH-Diffusion/Specimen 2/Site 3 | 0.4741323 | 0.1178782
Spectrum 321 | 12.25 | 62.33 | 0 | 0 | 4.89 | 4.28 | 0 | 0 | 0 | 16.25 | 0 | 100 | CSH-Diffusion/Specimen 2/Site 3 | 0.2633846 | 0.3009231
Spectrum 322 | 17.28 | 52.8 | 0 | 0 | 1.26 | 8.08 | 0.53 | 0 | 0 | 20.05 | 0 | 100 | CSH-Diffusion/Specimen 2/Site 3 | 0.4029925 | 0.06284289
Spectrum 323 | 20.74 | 54.29 | 0 | 0 | 1.64 | 6.82 | 0.9 | 0 | 0 | 15.62 | 0 | 100 | CSH-Diffusion/Specimen 2/Site 3 | 0.4366197 | 0.1049936
Spectrum 324 | 21.91 | 43.74 | 0 | 0 | 1.26 | 8.97 | 0.75 | 0 | 0 | 22.44 | 0.92 | 100 | CSH-Diffusion/Specimen 2/Site 3 | 0.3997326 | 0.05614973
Spectrum 325 | 0 | 65.89 | 0 | 2.03 | 1.61 | 9.78 | 0 | 0 | 0 | 19.87 | 0.82 | 100 | CSH-Diffusion/Specimen 2/Site 3 | 0.4921993 | 0.08102667
Spectrum 326 | 0 | 63.31 | 0 | 0.83 | 1.63 | 12.39 | 0.69 | 0 | 0 | 21.15 | 0 | 100 | CSH-Diffusion/Specimen 2/Site 3 | 0.5858156 | 0.07706856
Spectrum 327 | 14.55 | 58.08 | 0 | 0 | 1.79 | 9.13 | 0 | 0 | 0 | 16.45 | 0 | 100 | CSH-Diffusion/Specimen 2/Site 3 | 0.5550152 | 0.1088146
Spectrum 328 | 9.6 | 55.97 | 0 | 0.69 | 2.32 | 9.36 | 0.53 | 0 | 0 | 20.25 | 1.27 | 100 | CSH-Diffusion/Specimen 2/Site 3 | 0.4622222 | 0.1145679
Spectrum 329 | 10.05 | 60.14 | 0 | 0 | 2.39 | 7.89 | 0.93 | 0 | 0.4 | 17 | 1.2 | 100 | CSH-Diffusion/Specimen 2/Site 3 | 0.4641176 | 0.1405882
Spectrum 330 | 15.85 | 53.57 | 0 | 0 | 1.21 | 10.39 | 0.53 | 0 | 0 | 18.45 | 0 | 100 | CSH-Diffusion/Specimen 2/Site 3 | 0.5631436 | 0.06558266
Spectrum 331 | 20.23 | 47.32 | 0 | 0 | 1.25 | 10.77 | 0.61 | 0 | 0 | 19.07 | 0.76 | 100 | CSH-Diffusion/Specimen 2/Site 3 | 0.5647614 | 0.06554798
Spectrum 332 | 23.33 | 52.95 | 0 | 0 | 2.01 | 5.28 | 1.1 | 0 | 0 | 14.82 | 0.53 | 100 | CSH-Diffusion/Specimen 2/Site 3 | 0.3562753 | 0.1356275
Spectrum 333 | 26.39 | 46.13 | 0.57 | 0 | 2.09 | 6.85 | 0.66 | 0 | 0.35 | 15.92 | 1.04 | 100 | CSH-Diffusion/Specimen 2/Site 3 | 0.4302764 | 0.1312814
Spectrum 334 | 14.93 | 57.62 | 0 | 0 | 1.03 | 9.46 | 0.44 | 0 | 0 | 15.92 | 0.61 | 100 | CSH-Diffusion/Specimen 2/Site 3 | 0.5942211 | 0.06469849
Spectrum 335 | 27.66 | 51.79 | 0 | 0 | 1.18 | 7.01 | 0.49 | 0 | 0.51 | 10.82 | 0.55 | 100 | CSH-Diffusion/Specimen 2/Site 3 | 0.6478743 | 0.1090573
Spectrum 336 | 9.43 | 65.66 | 0 | 0 | 7.16 | 0.52 | 0.69 | 0 | 0 | 15.8 | 0.74 | 100 | CSH-Diffusion/Specimen 2/Site 3 | 0.03291139 | 0.4531646
Spectrum 337 | 11.79 | 58.24 | 0 | 0 | 1.33 | 8.89 | 0.5 | 0 | 0 | 19.25 | 0 | 100 | CSH-Diffusion/Specimen 2/Site 3 | 0.4618182 | 0.06909091
Spectrum 338 | 0 | 64.05 | 0 | 2.06 | 2.68 | 10.38 | 0 | 0 | 0 | 20.83 | 0 | 100 | CSH-Diffusion/Specimen 2/Site 3 | 0.4983197 | 0.1286606
Spectrum 339 | 28.8 | 44.07 | 0 | 0 | 1.73 | 6.5 | 0.91 | 0 | 0.57 | 16.13 | 1.29 | 100 | CSH-Diffusion/Specimen 2/Site 3 | 0.4029758 | 0.1072536
Spectrum 340 | 22.05 | 53.93 | 0 | 0 | 0.98 | 5.61 | 0.43 | 0 | 0 | 17 | 0 | 100 | CSH-Diffusion/Specimen 2/Site 3 | 0.33 | 0.05764706
Spectrum 341 | 11.31 | 60.52 | 0 | 0 | 1.22 | 9.42 | 0 | 0 | 0 | 17.53 | 0 | 100 | CSH-Diffusion/Specimen 2/Site 3 | 0.5373645 | 0.06959498
Spectrum 342 | 10.95 | 60.43 | 0 | 0 | 1 | 9.98 | 0 | 0 | 0 | 17.64 | 0 | 100 | CSH-Diffusion/Specimen 2/Site 3 | 0.5657596 | 0.05668934
Spectrum 343 | 11.5 | 55.66 | 0 | 0.52 | 1.1 | 10.27 | 0 | 0 | 0 | 19.97 | 0.98 | 100 | CSH-Diffusion/Specimen 2/Site 3 | 0.5142714 | 0.05508262
Spectrum 344 | 11.38 | 58.35 | 0 | 0 | 1.06 | 10.28 | 0 | 0 | 0 | 18.35 | 0.57 | 100 | CSH-Diffusion/Specimen 2/Site 3 | 0.560218 | 0.05776567
Spectrum 345 | 12.2 | 52.93 | 0 | 0 | 1.06 | 11.26 | 0 | 0 | 0.41 | 21.34 | 0.81 | 100 | CSH-Diffusion/Specimen 2/Site 3 | 0.5276476 | 0.04967198
Spectrum 346 | 26.54 | 49.59 | 0 | 2.09 | 1.94 | 6.57 | 0 | 0 | 0 | 11.7 | 1.58 | 100 | CSH-Diffusion/Specimen 2/Site 3 | 0.5615385 | 0.165812
Spectrum 347 | 11.82 | 54 | 0 | 0.86 | 1.24 | 10.56 | 0.61 | 0 | 0 | 20.3 | 0.6 | 100 | CSH-Diffusion/Specimen 2/Site 3 | 0.520197 | 0.06108374
Spectrum 348 | 22.99 | 50.63 | 0 | 0 | 1.22 | 9.03 | 0 | 0 | 0 | 15.48 | 0.63 | 100 | CSH-Diffusion/Specimen 2/Site 3 | 0.5833333 | 0.07881137
Spectrum 349 | 24.82 | 50.83 | 0 | 0.84 | 1.83 | 8.4 | 0.42 | 0 | 0.35 | 11.24 | 1.27 | 100 | CSH-Diffusion/Specimen 2/Site 3 | 0.747331 | 0.1628114
Spectrum 350 | 13.51 | 56.43 | 0 | 0.58 | 1.48 | 9.51 | 0 | 0 | 0 | 17.36 | 1.12 | 100 | CSH-Diffusion/Specimen 2/Site 3 | 0.5478111 | 0.08525346
Spectrum 351 | 12.64 | 51.1 | 0 | 1.44 | 3.25 | 7.48 | 0 | 0 | 0 | 19.29 | 4.8 | 100 | CSH-Diffusion/Specimen 2/Site 3 | 0.3877657 | 0.1684811
Spectrum 352 | 12.74 | 62.89 | 0 | 0 | 5.53 | 2.65 | 0.46 | 0 | 0.39 | 14.62 | 0.73 | 100 | CSH-Diffusion/Specimen 2/Site 4 | 0.1812585 | 0.378249
Spectrum 353 | 15.92 | 56.7 | 1.35 | 1.26 | 1.31 | 8.05 | 0 | 0 | 1.04 | 13.43 | 0.95 | 100 | CSH-Diffusion/Specimen 2/Site 4 | 0.5994043 | 0.09754281
Spectrum 354 | 0 | 62.18 | 0 | 0 | 1.64 | 11.77 | 0 | 0 | 0 | 23.01 | 1.4 | 100 | CSH-Diffusion/Specimen 2/Site 4 | 0.5115167 | 0.07127336
Spectrum 355 | 0 | 60.26 | 0 | 0 | 1.6 | 12.49 | 0.78 | 0 | 0 | 24.88 | 0 | 100 | CSH-Diffusion/Specimen 2/Site 4 | 0.5020096 | 0.06430868
Spectrum 356 | 17.34 | 56.16 | 0 | 0.71 | 1.22 | 8.47 | 0 | 0 | 0 | 15.31 | 0.79 | 100 | CSH-Diffusion/Specimen 2/Site 4 | 0.5532332 | 0.07968648
Spectrum 357 | 26.78 | 51.12 | 0 | 0 | 0.79 | 7.15 | 0 | 0 | 0 | 14.15 | 0 | 100 | CSH-Diffusion/Specimen 2/Site 4 | 0.5053004 | 0.05583039
Spectrum 358 | 22.25 | 50.56 | 0 | 0 | 0.89 | 9.45 | 0.61 | 0 | 0 | 16.23 | 0 | 100 | CSH-Diffusion/Specimen 2/Site 4 | 0.5822551 | 0.05483672
Spectrum 359 | 26.47 | 48.03 | 1.37 | 0 | 1.68 | 6.13 | 0.95 | 0 | 0.99 | 13.28 | 1.09 | 100 | CSH-Diffusion/Specimen 2/Site 4 | 0.4615964 | 0.126506
Spectrum 360 | 16.06 | 48.79 | 0 | 1.11 | 2.34 | 11.8 | 0.81 | 0 | 0.83 | 16.61 | 1.64 | 100 | CSH-Diffusion/Specimen 2/Site 4 | 0.7104154 | 0.140879
Spectrum 361 | 20.17 | 47.45 | 0 | 0 | 1.69 | 7.4 | 1.18 | 0 | 0 | 22.13 | 0 | 100 | CSH-Diffusion/Specimen 2/Site 4 | 0.3343877 | 0.07636692
Spectrum 362 | 0 | 60.22 | 0 | 0 | 1.31 | 13.21 | 0 | 0 | 0 | 25.25 | 0 | 100 | CSH-Diffusion/Specimen 2/Site 4 | 0.5231683 | 0.05188119
Spectrum 363 | 19.42 | 51.51 | 0 | 0.75 | 1.18 | 8.55 | 0.58 | 0 | 0 | 16.92 | 1.09 | 100 | CSH-Diffusion/Specimen 2/Site 4 | 0.5053191 | 0.06973995
Spectrum 365 | 26.88 | 45.12 | 0 | 0.81 | 1.21 | 7.52 | 0.56 | 0 | 0 | 16.23 | 1.67 | 100 | CSH-Diffusion/Specimen 2/Site 4 | 0.4633395 | 0.0745533
Spectrum 366 | 20.56 | 55.55 | 0 | 0 | 1.68 | 7.09 | 0.53 | 0 | 0 | 13.71 | 0.88 | 100 | CSH-Diffusion/Specimen 2/Site 4 | 0.5171408 | 0.1225383
Spectrum 367 | 24.58 | 48.58 | 0 | 0 | 1.1 | 8.74 | 0 | 0 | 0.42 | 16.58 | 0 | 100 | CSH-Diffusion/Specimen 2/Site 4 | 0.5271411 | 0.06634499
Spectrum 368 | 8.98 | 68.55 | 0 | 0 | 5.9 | 1.53 | 0 | 0 | 0 | 15.05 | 0 | 100 | CSH-Diffusion/Specimen 2/Site 4 | 0.1016611 | 0.3920266
Spectrum 369 | 16.33 | 55.93 | 0 | 0 | 5.2 | 4.44 | 0 | 0 | 0 | 17.2 | 0.91 | 100 | CSH-Diffusion/Specimen 2/Site 4 | 0.2581395 | 0.3023256
Spectrum 370 | 19.16 | 53.65 | 1.28 | 0 | 1.22 | 6.07 | 0.67 | 0 | 1.1 | 16.1 | 0.75 | 100 | CSH-Diffusion/Specimen 2/Site 4 | 0.3770186 | 0.0757764
Spectrum 371 | 12.88 | 60.8 | 0 | 0 | 1.06 | 8.83 | 0 | 0 | 0 | 16.43 | 0 | 100 | CSH-Diffusion/Specimen 2/Site 4 | 0.5374315 | 0.06451613
Spectrum 372 | 24.83 | 45.53 | 1.26 | 0 | 1.6 | 6.66 | 0.95 | 0 | 1.06 | 18.11 | 0 | 100 | CSH-Diffusion/Specimen 2/Site 4 | 0.3677526 | 0.08834898
Spectrum 373 | 23.83 | 52.11 | 0 | 0 | 1.66 | 7.35 | 1.1 | 0 | 0 | 13.95 | 0 | 100 | CSH-Diffusion/Specimen 2/Site 4 | 0.5268817 | 0.1189964
Spectrum 374 | 30.44 | 49.76 | 0 | 0 | 2.22 | 6.26 | 0.55 | 0 | 0 | 10.77 | 0 | 100 | CSH-Diffusion/Specimen 2/Site 4 | 0.5812442 | 0.2061281
Spectrum 375 | 16.05 | 53.77 | 0 | 0 | 4.1 | 2.39 | 0.85 | 0 | 0 | 22.84 | 0 | 100 | CSH-Diffusion/Specimen 2/Site 4 | 0.104641 | 0.1795096
Spectrum 376 | 18.1 | 47.03 | 0 | 0 | 1.18 | 4.33 | 1.16 | 0 | 0 | 28.2 | 0 | 100 | CSH-Diffusion/Specimen 2/Site 4 | 0.1535461 | 0.04184397
Spectrum 377 | 23.04 | 47.09 | 0 | 0 | 1.41 | 9.2 | 0 | 0 | 0 | 19.27 | 0 | 100 | CSH-Diffusion/Specimen 2/Site 4 | 0.4774261 | 0.07317073
Spectrum 378 | 14.56 | 57.31 | 0 | 0.5 | 1.03 | 9.73 | 0 | 0 | 0.41 | 16.44 | 0 | 100 | CSH-Diffusion/Specimen 2/Site 4 | 0.5918491 | 0.06265207
Spectrum 379 | 15.56 | 57.9 | 0 | 0 | 1.25 | 9.26 | 0 | 0 | 0 | 16.04 | 0 | 100 | CSH-Diffusion/Specimen 2/Site 4 | 0.5773067 | 0.07793017
Spectrum 380 | 16.06 | 51.9 | 0 | 0.85 | 1.71 | 10.1 | 0.91 | 0 | 0 | 16.79 | 0 | 100 | CSH-Diffusion/Specimen 2/Site 4 | 0.6015485 | 0.1018463
Spectrum 381 | 12.9 | 57.89 | 0 | 0 | 0.98 | 9.46 | 0 | 0 | 0 | 18.78 | 0 | 100 | CSH-Diffusion/Specimen 2/Site 4 | 0.5037274 | 0.05218317
Spectrum 382 | 22.8 | 50.8 | 0 | 0.65 | 2.13 | 5.92 | 1.49 | 0 | 0 | 14.34 | 1.86 | 100 | CSH-Diffusion/Specimen 2/Site 4 | 0.4128312 | 0.1485356
Spectrum 383 | 12.59 | 58.93 | 0 | 0 | 1.04 | 10.03 | 0 | 0 | 0 | 17.41 | 0 | 100 | CSH-Diffusion/Specimen 2/Site 4 | 0.5761057 | 0.05973578
Spectrum 384 | 10.88 | 59.3 | 0 | 0 | 1.15 | 10.14 | 0 | 0 | 0 | 18.53 | 0 | 100 | CSH-Diffusion/Specimen 2/Site 4 | 0.5472207 | 0.06206152
Spectrum 385 | 14.07 | 59.34 | 0 | 0 | 1.07 | 9.13 | 0.54 | 0 | 0 | 15.84 | 0 | 100 | CSH-Diffusion/Specimen 2/Site 4 | 0.5763889 | 0.06755051
Spectrum 386 | 16.86 | 55.43 | 0 | 0.75 | 1.06 | 9.59 | 0 | 0 | 0 | 16.31 | 0 | 100 | CSH-Diffusion/Specimen 2/Site 4 | 0.5879828 | 0.0649908
Spectrum 387 | 24.05 | 50.12 | 0 | 0 | 1.21 | 7.79 | 0.74 | 0 | 0.4 | 15.69 | 0 | 100 | CSH-Diffusion/Specimen 2/Site 4 | 0.4964946 | 0.07711918
Spectrum 388 | 18.32 | 57.91 | 0 | 0 | 1.37 | 7.9 | 0 | 0 | 0 | 14.51 | 0 | 100 | CSH-Diffusion/Specimen 2/Site 4 | 0.5444521 | 0.09441764
Spectrum 389 | 23.93 | 54.77 | 0 | 0.52 | 0.87 | 6.26 | 0 | 0 | 0 | 13.05 | 0.61 | 100 | CSH-Diffusion/Specimen 2/Site 4 | 0.4796935 | 0.06666667
Spectrum 390 | 24.98 | 50.9 | 0 | 0.67 | 2.5 | 6.16 | 0.72 | 0 | 0.41 | 12.87 | 0.8 | 100 | CSH-Diffusion/Specimen 2/Site 4 | 0.4786325 | 0.1942502
Spectrum 391 | 14.4 | 61.19 | 0 | 0.57 | 0.82 | 8.38 | 0.63 | 0 | 0.52 | 13.48 | 0 | 100 | CSH-Diffusion/Specimen 2/Site 4 | 0.6216617 | 0.06083086
Spectrum 392 | 29.21 | 47.4 | 1.68 | 0 | 1.25 | 6.74 | 0.76 | 0 | 0.95 | 12.02 | 0 | 100 | CSH-Diffusion/Specimen 2/Site 5 | 0.5607321 | 0.1039933
Spectrum 393 | 11.73 | 64.64 | 0 | 0 | 4.62 | 4.15 | 0 | 0 | 0 | 14.86 | 0 | 100 | CSH-Diffusion/Specimen 2/Site 5 | 0.2792732 | 0.3109017
Spectrum 394 | 0 | 69.42 | 0 | 0 | 7.1 | 3.77 | 0 | 0 | 0 | 19.71 | 0 | 100 | CSH-Diffusion/Specimen 2/Site 5 | 0.1912735 | 0.3602232
Spectrum 395 | 32.99 | 48.12 | 0 | 0 | 4.37 | 3.93 | 0 | 0 | 0.54 | 8.99 | 1.06 | 100 | CSH-Diffusion/Specimen 2/Site 5 | 0.4371524 | 0.4860957
Spectrum 396 | 25.8 | 44.54 | 0 | 1.2 | 3.01 | 5.99 | 1.46 | 0 | 0.86 | 14.61 | 2.55 | 100 | CSH-Diffusion/Specimen 2/Site 5 | 0.4099932 | 0.2060233
Spectrum 397 | 16.15 | 55.29 | 1.16 | 0 | 1.32 | 6.26 | 0 | 0 | 1.02 | 17.93 | 0.87 | 100 | CSH-Diffusion/Specimen 2/Site 5 | 0.3491355 | 0.07361963
Spectrum 398 | 0 | 66.78 | 0 | 2.04 | 5.36 | 5.13 | 0.93 | 0 | 0 | 17.02 | 2.74 | 100 | CSH-Diffusion/Specimen 2/Site 5 | 0.3014101 | 0.3149236
Spectrum 399 | 26.08 | 46.62 | 0 | 0 | 1.88 | 6.79 | 1.54 | 0 | 0.71 | 16.39 | 0 | 100 | CSH-Diffusion/Specimen 2/Site 5 | 0.414277 | 0.1147041
Spectrum 400 | 26.39 | 53.64 | 0.75 | 0 | 0.77 | 5.81 | 0 | 0 | 0 | 12.64 | 0 | 100 | CSH-Diffusion/Specimen 2/Site 5 | 0.4596519 | 0.06091772
Spectrum 401 | 26.61 | 49.03 | 1.75 | 0 | 0.83 | 6.22 | 0.83 | 0 | 0.9 | 13.83 | 0 | 100 | CSH-Diffusion/Specimen 2/Site 5 | 0.4497469 | 0.06001446
Spectrum 402 | 22.31 | 49.63 | 0.89 | 0 | 1.28 | 9.62 | 0 | 0 | 0 | 15.21 | 1.06 | 100 | CSH-Diffusion/Specimen 2/Site 5 | 0.6324786 | 0.08415516
Spectrum 403 | 17.46 | 57.22 | 0 | 0 | 1.02 | 9.71 | 0 | 0 | 0 | 14.58 | 0 | 100 | CSH-Diffusion/Specimen 2/Site 5 | 0.6659808 | 0.06995885
Spectrum 404 | 22.78 | 48.29 | 0 | 0 | 1.16 | 10.08 | 0 | 0 | 0 | 17.69 | 0 | 100 | CSH-Diffusion/Specimen 2/Site 5 | 0.5698135 | 0.06557377
Spectrum 405 | 19.44 | 52.94 | 0 | 0 | 1.17 | 8.96 | 0 | 0 | 0.58 | 16.91 | 0 | 100 | CSH-Diffusion/Specimen 2/Site 5 | 0.529864 | 0.06918983
Spectrum 406 | 18.94 | 56.06 | 0 | 1.38 | 1.4 | 6.35 | 0.99 | 0 | 0 | 13.63 | 1.26 | 100 | CSH-Diffusion/Specimen 2/Site 5 | 0.4658841 | 0.1027146
Spectrum 407 | 26.48 | 42.56 | 0 | 1.31 | 1.4 | 8.93 | 0 | 0 | 0 | 19.31 | 0 | 100 | CSH-Diffusion/Specimen 2/Site 5 | 0.4624547 | 0.07250129
Spectrum 408 | 27.53 | 51.17 | 0 | 0 | 1.17 | 6.48 | 0.59 | 0 | 0 | 13.07 | 0 | 100 | CSH-Diffusion/Specimen 2/Site 5 | 0.4957919 | 0.08951798
Spectrum 409 | 25.29 | 49.72 | 0 | 0 | 1.5 | 7.46 | 0 | 0 | 0 | 15.08 | 0.94 | 100 | CSH-Diffusion/Specimen 2/Site 5 | 0.494695 | 0.0994695
Spectrum 410 | 26.9 | 54.5 | 0.88 | 0 | 1.01 | 4.75 | 0.75 | 0 | 0 | 11.21 | 0 | 100 | CSH-Diffusion/Specimen 2/Site 5 | 0.4237288 | 0.09009813
Spectrum 411 | 15.43 | 53.57 | 1.2 | 0 | 1.64 | 9.03 | 0.83 | 0 | 0.76 | 17.55 | 0 | 100 | CSH-Diffusion/Specimen 2/Site 5 | 0.5145299 | 0.09344729
Spectrum 412 | 13.78 | 57.99 | 0 | 0 | 1.24 | 10.32 | 0 | 0 | 0 | 16.67 | 0 | 100 | CSH-Diffusion/Specimen 2/Site 5 | 0.6190762 | 0.07438512
Spectrum 413 | 16.1 | 57.37 | 0 | 0.56 | 1.34 | 9.84 | 0 | 0 | 0.58 | 14.2 | 0 | 100 | CSH-Diffusion/Specimen 2/Site 5 | 0.6929577 | 0.0943662
Spectrum 414 | 18.37 | 56.41 | 0.89 | 0.71 | 1.44 | 8.22 | 0 | 0 | 0.67 | 13.3 | 0 | 100 | CSH-Diffusion/Specimen 2/Site 5 | 0.6180451 | 0.1082707
Spectrum 415 | 15.3 | 56.87 | 0 | 0 | 1.35 | 9.3 | 0.68 | 0 | 0 | 16.51 | 0 | 100 | CSH-Diffusion/Specimen 2/Site 5 | 0.563295 | 0.08176863
Spectrum 416 | 17.17 | 56.03 | 1.18 | 1.39 | 1.15 | 8.63 | 0 | 0 | 0.96 | 13.49 | 0 | 100 | CSH-Diffusion/Specimen 2/Site 5 | 0.6397331 | 0.08524833
Spectrum 417 | 14.47 | 58.64 | 1.69 | 0 | 3.29 | 4.45 | 0 | 0 | 0.99 | 15.39 | 1.07 | 100 | CSH-Diffusion/Specimen 2/Site 5 | 0.2891488 | 0.2137752
Spectrum 418 | 14.83 | 61.99 | 0 | 0 | 3.64 | 4 | 0.91 | 0 | 0 | 14.64 | 0 | 100 | CSH-Diffusion/Specimen 2/Site 5 | 0.273224 | 0.2486339
Spectrum 419 | 34.15 | 47.74 | 1.66 | 0 | 1.03 | 4.05 | 0.5 | 0 | 0.62 | 10.24 | 0 | 100 | CSH-Diffusion/Specimen 2/Site 5 | 0.3955078125 | 0.1005859375
Spectrum 420 | 20.63 | 57.42 | 0 | 0 | 4.86 | 2.26 | 0.91 | 0 | 0 | 13.93 | 0 | 100 | CSH-Diffusion/Specimen 2/Site 5 | 0.1622398 | 0.3488873
Spectrum 421 | 28.46 | 48.76 | 0.98 | 0 | 2.51 | 5.59 | 0.62 | 0 | 0.46 | 11.66 | 0.96 | 100 | CSH-Diffusion/Specimen 2/Site 5 | 0.4794168 | 0.2152659
Spectrum 422 | 27.03 | 50.53 | 1.74 | 0 | 0.98 | 6.71 | 0 | 0 | 0.84 | 12.17 | 0 | 100 | CSH-Diffusion/Specimen 2/Site 5 | 0.5513558 | 0.08052588
Spectrum 423 | 25.2 | 52.04 | 0 | 0 | 0.95 | 7.63 | 0 | 0 | 0 | 14.19 | 0 | 100 | CSH-Diffusion/Specimen 2/Site 5 | 0.5377026 | 0.06694856
Spectrum 424 | 41.14 | 40.95 | 1.16 | 0 | 0.7 | 3.93 | 0 | 0 | 0.81 | 11.3 | 0 | 100 | CSH-Diffusion/Specimen 2/Site 5 | 0.3477876 | 0.0619469
Spectrum 425 | 13.29 | 60.8 | 0 | 0 | 4.64 | 4.33 | 0 | 0 | 0 | 15.81 | 1.14 | 100 | CSH-Diffusion/Specimen 2/Site 5 | 0.2738773 | 0.2934851
Spectrum 560 | 9.48 | 59.69 | 0 | 0.89 | 1.18 | 10.02 | 0.4 | 0 | 0 | 17.7 | 0.66 | 100 | CSH-Diffusion/Specimen 2/Site 6 | 0.5661017 | 0.06666667
Spectrum 561 | 22.22 | 53.67 | 0.43 | 0.43 | 2.08 | 6.16 | 0.47 | 0 | 0.45 | 13.4 | 0.69 | 100 | CSH-Diffusion/Specimen 2/Site 6 | 0.4597015 | 0.1552239
Spectrum 562 | 11.92 | 47.14 | 0 | 1.25 | 1.49 | 11.82 | 0 | 0 | 0 | 25.25 | 1.12 | 100 | CSH-Diffusion/Specimen 2/Site 6 | 0.4681188 | 0.0590099
Spectrum 563 | 19.13 | 54.1 | 0 | 0 | 1.24 | 7.95 | 0.47 | 0 | 0.18 | 16.02 | 0.91 | 100 | CSH-Diffusion/Specimen 2/Site 6 | 0.4962547 | 0.07740325
Spectrum 564 | 16.73 | 54.45 | 0 | 1.72 | 1.89 | 7.36 | 0.34 | 0 | 0.2 | 15.63 | 1.67 | 100 | CSH-Diffusion/Specimen 2/Site 6 | 0.4708893 | 0.1209213
Spectrum 565 | 19.55 | 51.25 | 0 | 0.37 | 1.36 | 9.07 | 0.61 | 0.21 | 0 | 16.75 | 0.83 | 100 | CSH-Diffusion/Specimen 2/Site 6 | 0.5414925 | 0.08119403
Spectrum 566 | 21.5 | 56.94 | 0 | 0 | 1.07 | 6.99 | 0.45 | 0 | 0 | 12.62 | 0.42 | 100 | CSH-Diffusion/Specimen 2/Site 6 | 0.5538827 | 0.08478605
Spectrum 567 | 19.36 | 54.11 | 0 | 1.39 | 1.3 | 7.82 | 0.54 | 0 | 0 | 14.52 | 0.97 | 100 | CSH-Diffusion/Specimen 2/Site 6 | 0.5385675 | 0.08953168
Spectrum 568 | 9.49 | 60.65 | 0 | 0.68 | 1.13 | 9.73 | 0.34 | 0 | 0 | 17.42 | 0.58 | 100 | CSH-Diffusion/Specimen 2/Site 6 | 0.5585534 | 0.06486797
Spectrum 569 | 20.25 | 52.4 | 0 | 0.47 | 1.6 | 8.18 | 0.83 | 0 | 0 | 15.15 | 1.12 | 100 | CSH-Diffusion/Specimen 2/Site 6 | 0.539934 | 0.1056106
Spectrum 570 | 22.09 | 54.11 | 0 | 0.32 | 1.16 | 6.39 | 0.89 | 0 | 0.15 | 14.4 | 0.49 | 100 | CSH-Diffusion/Specimen 2/Site 6 | 0.44375 | 0.08055556
Spectrum 571 | 16.68 | 59.62 | 0 | 1.02 | 2.16 | 5.3 | 0.85 | 0 | 0.2 | 12 | 2.17 | 100 | CSH-Diffusion/Specimen 2/Site 6 | 0.4416667 | 0.18
Spectrum 572 | 25.28 | 57.2 | 0.37 | 0.31 | 0.67 | 3.15 | 0.26 | 0 | 0.34 | 12.19 | 0.22 | 100 | CSH-Diffusion/Specimen 2/Site 6 | 0.2584085 | 0.05496308
Spectrum 573 | 28.51 | 49.33 | 0 | 1.24 | 1.17 | 6.14 | 0.5 | 0 | 0 | 12.16 | 0.74 | 100 | CSH-Diffusion/Specimen 2/Site 6 | 0.5049342 | 0.09621711
Spectrum 574 | 16.46 | 55.75 | 0 | 0.42 | 1.81 | 9.16 | 0.6 | 0 | 0.43 | 14.54 | 0.82 | 100 | CSH-Diffusion/Specimen 2/Site 6 | 0.6299862 | 0.1244842
Spectrum 575 | 7.58 | 59.53 | 0 | 0 | 1.13 | 11.26 | 0.55 | 0 | 0 | 19.94 | 0 | 100 | CSH-Diffusion/Specimen 2/Site 6 | 0.5646941 | 0.05667001
Spectrum 576 | 11.16 | 58.98 | 0 | 0.9 | 1.37 | 9.39 | 0.34 | 0 | 0 | 17.33 | 0.54 | 100 | CSH-Diffusion/Specimen 2/Site 6 | 0.541835 | 0.07905366
Spectrum 577 | 11.43 | 60.54 | 0 | 0 | 2.88 | 7.6 | 0.62 | 0 | 0 | 16.38 | 0.55 | 100 | CSH-Diffusion/Specimen 2/Site 6 | 0.4639805 | 0.1758242
Spectrum 578 | 19.65 | 54.58 | 0.33 | 0.84 | 1.33 | 6.58 | 0.4 | 0 | 0.32 | 15.16 | 0.82 | 100 | CSH-Diffusion/Specimen 2/Site 6 | 0.4340369 | 0.08773087
Spectrum 579 | 9.2 | 59.66 | 0.35 | 0.49 | 1.73 | 8.98 | 0.47 | 0 | 0.38 | 18.19 | 0.56 | 100 | CSH-Diffusion/Specimen 2/Site 6 | 0.4936778 | 0.0951072
Spectrum 580 | 13.29 | 55.52 | 0 | 0 | 0.97 | 9.7 | 0.77 | 0 | 0 | 18.52 | 1.23 | 100 | CSH-Diffusion/Specimen 2/Site 6 | 0.5237581 | 0.05237581
Spectrum 581 | 13.84 | 58.24 | 0.51 | 0.58 | 2.97 | 7.62 | 0.42 | 0 | 1.13 | 14.22 | 0.47 | 100 | CSH-Diffusion/Specimen 2/Site 6 | 0.535865 | 0.2088608
Spectrum 582 | 10.12 | 62.18 | 0 | 0.38 | 3.28 | 6.45 | 0.4 | 0 | 0 | 16.31 | 0.88 | 100 | CSH-Diffusion/Specimen 2/Site 6 | 0.3954629 | 0.2011036
Spectrum 583 | 8.36 | 61.22 | 0 | 0.47 | 1.25 | 9.98 | 0.57 | 0 | 0 | 17.67 | 0.48 | 100 | CSH-Diffusion/Specimen 2/Site 6 | 0.5647991 | 0.07074137
Spectrum 584 | 10.49 | 60.36 | 0 | 0.75 | 1.13 | 8.94 | 0.56 | 0 | 0.22 | 16.9 | 0.65 | 100 | CSH-Diffusion/Specimen 2/Site 6 | 0.5289941 | 0.06686391
Spectrum 585 | 13.15 | 59.06 | 0.83 | 0.59 | 1.17 | 9.2 | 0.45 | 0 | 0.71 | 14.32 | 0.52 | 100 | CSH-Diffusion/Specimen 2/Site 6 | 0.6424581 | 0.08170391
Spectrum 586 | 13.07 | 60.37 | 0.43 | 0.61 | 1.07 | 8.84 | 0 | 0 | 0.52 | 14.43 | 0.65 | 100 | CSH-Diffusion/Specimen 2/Site 6 | 0.6126126 | 0.07415107
Spectrum 587 | 16.44 | 57.12 | 0.96 | 0 | 1.64 | 6.4 | 0.7 | 0 | 0.9 | 15.24 | 0.6 | 100 | CSH-Diffusion/Specimen 2/Site 6 | 0.4199475 | 0.1076115
Spectrum 588 | 16.17 | 61.06 | 0.82 | 0.36 | 3.71 | 3.64 | 0.37 | 0 | 0.55 | 12.78 | 0.55 | 100 | CSH-Diffusion/Specimen 2/Site 6 | 0.28482 | 0.2902973
Spectrum 589 | 25.69 | 51.51 | 0 | 0.32 | 1.2 | 7.22 | 0.69 | 0 | 0 | 12.83 | 0.56 | 100 | CSH-Diffusion/Specimen 2/Site 6 | 0.5627436 | 0.09353079
Spectrum 590 | 15.34 | 58.71 | 0.85 | 0.44 | 1.35 | 6.56 | 0.57 | 0 | 0.84 | 12.47 | 2.37 | 100 | CSH-Diffusion/Specimen 2/Site 6 | 0.5260626 | 0.1082598
Spectrum 591 | 19.59 | 53.97 | 0 | 0 | 1.52 | 7.48 | 0.9 | 0 | 0 | 15.64 | 0.9 | 100 | CSH-Diffusion/Specimen 2/Site 6 | 0.4782609 | 0.0971867
Spectrum 592 | 10.45 | 63.28 | 0 | 0 | 4.02 | 4.11 | 0 | 0 | 0.34 | 16.46 | 1.34 | 100 | CSH-Diffusion/Specimen 2/Site 6 | 0.2496962 | 0.2442284
Spectrum 593 | 7.57 | 62.41 | 0.69 | 0.79 | 2.97 | 7.3 | 0.45 | 0 | 0.42 | 14.86 | 2.55 | 100 | CSH-Diffusion/Specimen 2/Site 6 | 0.4912517 | 0.1998654
Spectrum 594 | 20.62 | 56.84 | 0 | 0.56 | 0.67 | 2.64 | 0.25 | 0 | 0.24 | 18.19 | 0 | 100 | CSH-Diffusion/Specimen 2/Site 6 | 0.1451347 | 0.03683342
Spectrum 595 | 14.51 | 50.88 | 0.63 | 0 | 1.53 | 8.95 | 0.97 | 0 | 0.92 | 20.37 | 1.25 | 100 | CSH-Diffusion/Specimen 2/Site 6 | 0.4393716 | 0.07511046
Spectrum 596 | 15.06 | 57.32 | 0.63 | 0.33 | 1.34 | 8.38 | 0.69 | 0 | 0.65 | 14.8 | 0.79 | 100 | CSH-Diffusion/Specimen 2/Site 6 | 0.5662162 | 0.09054054
Spectrum 597 | 19.36 | 50.77 | 0 | 0.49 | 4.69 | 3.28 | 0.4 | 0 | 0 | 19.85 | 1.16 | 100 | CSH-Diffusion/Specimen 2/Site 6 | 0.1652393 | 0.236272
Spectrum 598 | 22.59 | 51.38 | 0 | 0 | 3.19 | 5.88 | 0.72 | 0 | 0 | 15.26 | 0.58 | 100 | CSH-Diffusion/Specimen 2/Site 6 | 0.3853211 | 0.2090433
Spectrum 599 | 11.22 | 53.27 | 0.84 | 0 | 1.99 | 7.95 | 0.92 | 0 | 1.21 | 21.54 | 1.06 | 100 | CSH-Diffusion/Specimen 2/Site 6 | 0.3690808 | 0.09238626
Spectrum 600 | 18.07 | 50.82 | 0 | 0.32 | 2.26 | 5.79 | 1.37 | 0 | 0.26 | 20.23 | 0.88 | 100 | CSH-Diffusion/Specimen 2/Site 6 | 0.2862086 | 0.1117153
Spectrum 601 | 22.39 | 57.65 | 1.04 | 0.28 | 0.78 | 4.64 | 0.51 | 0 | 0.68 | 11.74 | 0.3 | 100 | CSH-Diffusion/Specimen 2/Site 6 | 0.39523 | 0.06643952
Spectrum 602 | 20.7 | 44.74 | 0.72 | 0.86 | 1.85 | 7.54 | 0.96 | 0 | 1.48 | 19.78 | 1.38 | 100 | CSH-Diffusion/Specimen 2/Site 6 | 0.3811931 | 0.09352882
Spectrum 603 | 23.08 | 52.54 | 0 | 0 | 2.14 | 6.08 | 1.14 | 0.19 | 0 | 14.25 | 0.58 | 100 | CSH-Diffusion/Specimen 2/Site 6 | 0.4266667 | 0.1501754
Spectrum 604 | 13.68 | 55.14 | 0.56 | 0.34 | 1.32 | 8.37 | 0.9 | 0 | 0.6 | 18.27 | 0.8 | 100 | CSH-Diffusion/Specimen 2/Site 6 | 0.4581281 | 0.07224959

## PCC50
Spectrum Label | C | O | Na | Mg | Al | Si | S | Cl | K | Ca | Ti | Fe | Total | Project Path | Si/Ca | Al/Ca
Spectrum 426 | 13.00 | 64.59 | 0.56 |  | 3.39 | 4.57 | 0.86 |  |  | 12.27 |  | 0.78 | 100.00 | CSH-Diffusion/Specimen 3/Site 1 | 0.3724531 | 0.2762836
Spectrum 427 | 16.17 | 56.23 |  | 0.58 | 2.06 | 7.13 | 0.71 |  | 0.65 | 15.36 |  | 1.11 | 100.00 | CSH-Diffusion/Specimen 3/Site 1 | 0.4641927 | 0.1341146
Spectrum 428 | 13.78 | 60.03 |  | 1.26 | 2.92 | 5.18 | 0.95 |  | 0.54 | 12.98 |  | 2.37 | 100.00 | CSH-Diffusion/Specimen 3/Site 1 | 0.3990755 | 0.2249615
Spectrum 429 | 11.87 | 56.74 |  |  | 3.57 | 4.70 | 0.76 |  |  | 21.12 |  | 1.23 | 100.00 | CSH-Diffusion/Specimen 3/Site 1 | 0.2225379 | 0.1690341
Spectrum 430 | 15.16 | 56.54 |  | 0.49 | 2.77 | 5.73 | 0.89 |  | 0.59 | 16.64 |  | 1.19 | 100.00 | CSH-Diffusion/Specimen 3/Site 1 | 0.344351 | 0.1664663
Spectrum 431 | 18.36 | 52.93 |  |  | 1.28 | 5.88 |  |  | 0.49 | 21.06 |  |  | 100.00 | CSH-Diffusion/Specimen 3/Site 1 | 0.2792023 | 0.06077873
Spectrum 432 | 19.25 | 61.16 | 0.71 |  | 1.62 | 5.03 |  |  | 0.46 | 11.76 |  |  | 100.00 | CSH-Diffusion/Specimen 3/Site 1 | 0.4277211 | 0.1377551
Spectrum 433 | 19.88 | 56.35 | 0.59 |  | 1.46 | 5.96 |  |  | 0.51 | 14.54 |  | 0.71 | 100.00 | CSH-Diffusion/Specimen 3/Site 1 | 0.4099037 | 0.1004127
Spectrum 434 | 14.93 | 64.15 |  | 0.42 | 4.29 | 2.26 | 0.90 |  |  | 13.05 |  |  | 100.00 | CSH-Diffusion/Specimen 3/Site 1 | 0.1731801 | 0.3287356
Spectrum 435 | 13.41 | 59.26 | 0.64 | 1.48 | 5.18 | 10.06 |  |  | 1.00 | 8.12 |  | 0.84 | 100.00 | CSH-Diffusion/Specimen 3/Site 1 | 1.238916 | 0.637931
Spectrum 436 | 15.15 | 58.37 | 0.71 | 0.83 | 2.37 | 8.58 | 0.61 |  | 0.76 | 10.71 |  | 1.92 | 100.00 | CSH-Diffusion/Specimen 3/Site 1 | 0.8011204 | 0.2212885
Spectrum 437 | 14.86 | 55.71 |  |  | 2.43 | 10.65 |  |  | 0.67 | 14.66 |  | 1.02 | 100.00 | CSH-Diffusion/Specimen 3/Site 1 | 0.7264666 | 0.1657572
Spectrum 438 | 15.08 | 59.24 | 0.71 |  | 1.64 | 7.26 |  |  | 0.91 | 14.32 |  | 0.84 | 100.00 | CSH-Diffusion/Specimen 3/Site 1 | 0.5069832 | 0.1145251
Spectrum 439 | 15.66 | 59.42 |  |  | 2.43 | 6.40 | 0.74 |  | 0.96 | 14.39 |  |  | 100.00 | CSH-Diffusion/Specimen 3/Site 1 | 0.4447533 | 0.1688673
Spectrum 440 | 13.79 | 60.02 |  |  | 5.30 | 2.61 |  |  |  | 17.42 |  | 0.87 | 100.00 | CSH-Diffusion/Specimen 3/Site 1 | 0.1498278 | 0.304248
Spectrum 441 | 15.99 | 56.32 |  |  | 1.54 | 7.47 |  |  | 0.67 | 18.01 |  |  | 100.00 | CSH-Diffusion/Specimen 3/Site 1 | 0.4147696 | 0.08550805
Spectrum 442 | 14.45 | 55.14 |  |  | 1.79 | 9.26 |  |  |  | 18.02 |  | 1.35 | 100.00 | CSH-Diffusion/Specimen 3/Site 1 | 0.5138735 | 0.09933407
Spectrum 443 | 12.23 | 56.46 |  | 0.92 | 2.17 | 8.76 | 0.62 |  |  | 16.30 |  | 2.54 | 100.00 | CSH-Diffusion/Specimen 3/Site 1 | 0.5374233 | 0.1331288
Spectrum 444 | 14.50 | 58.36 |  |  | 1.79 | 8.87 |  |  | 0.65 | 14.63 |  | 1.20 | 100.00 | CSH-Diffusion/Specimen 3/Site 1 | 0.6062884 | 0.1223513
Spectrum 445 | 14.24 | 51.66 |  |  | 4.01 | 14.18 | 0.82 |  | 2.38 | 11.74 |  | 0.96 | 100.00 | CSH-Diffusion/Specimen 3/Site 1 | 1.207836 | 0.3415673
Spectrum 446 | 21.26 | 59.58 |  |  | 2.03 | 4.01 | 0.54 |  |  | 12.58 |  |  | 100.00 | CSH-Diffusion/Specimen 3/Site 1 | 0.3187599 | 0.1613672
Spectrum 447 | 10.23 | 61.73 |  | 0.55 | 4.47 | 4.21 | 0.74 |  | 0.43 | 16.55 |  | 1.09 | 100.00 | CSH-Diffusion/Specimen 3/Site 1 | 0.2543807 | 0.2700906
Spectrum 448 | 18.59 | 56.84 | 0.80 |  | 1.50 | 8.38 |  |  | 0.81 | 13.07 |  |  | 100.00 | CSH-Diffusion/Specimen 3/Site 1 | 0.641163 | 0.1147666
Spectrum 449 | 14.10 | 55.10 |  | 1.30 | 2.43 | 8.88 |  |  | 0.98 | 17.22 |  |  | 100.00 | CSH-Diffusion/Specimen 3/Site 1 | 0.5156794 | 0.141115
Spectrum 450 | 21.97 | 56.89 |  | 0.44 | 1.26 | 4.90 |  |  | 0.70 | 13.09 |  | 0.76 | 100.00 | CSH-Diffusion/Specimen 3/Site 1 | 0.3743316 | 0.09625668
Spectrum 451 |  | 45.78 |  | 1.11 | 2.42 | 15.64 | 1.09 |  |  | 32.10 |  | 1.86 | 100.00 | CSH-Diffusion/Specimen 3/Site 1 | 0.4872274 | 0.07538941
Spectrum 452 | 16.49 | 57.17 |  |  | 2.32 | 7.36 | 0.82 |  |  | 15.15 |  | 0.69 | 100.00 | CSH-Diffusion/Specimen 3/Site 1 | 0.4858086 | 0.1531353
Spectrum 453 | 13.29 | 50.61 |  |  | 2.40 | 11.51 | 1.23 |  | 0.59 | 18.92 |  | 1.45 | 100.00 | CSH-Diffusion/Specimen 3/Site 1 | 0.608351 | 0.1268499
Spectrum 454 | 13.78 | 59.57 |  |  | 1.89 | 8.65 |  |  |  | 15.28 |  | 0.84 | 100.00 | CSH-Diffusion/Specimen 3/Site 1 | 0.5660995 | 0.1236911
Spectrum 455 | 11.65 | 60.27 |  | 0.85 | 2.15 | 8.75 |  |  |  | 15.04 |  | 1.29 | 100.00 | CSH-Diffusion/Specimen 3/Site 1 | 0.5817819 | 0.1429521
Spectrum 456 | 20.71 | 52.55 |  |  | 2.81 | 6.91 | 0.66 |  |  | 15.62 |  | 0.73 | 100.00 | CSH-Diffusion/Specimen 3/Site 1 | 0.4423816 | 0.1798976
Spectrum 457 | 26.67 | 52.05 | 0.57 |  | 1.25 | 5.56 |  |  | 0.39 | 12.81 |  | 0.70 | 100.00 | CSH-Diffusion/Specimen 3/Site 1 | 0.4340359 | 0.09758002
Spectrum 458 | 45.68 | 36.68 |  | 1.76 | 3.08 | 5.62 |  |  | 0.59 | 4.76 |  | 1.82 | 100.00 | CSH-Diffusion/Specimen 3/Site 1 | 1.180672 | 0.6470588
Spectrum 459 | 21.34 | 57.14 | 0.55 |  | 2.30 | 5.02 | 0.75 |  | 0.43 | 12.47 |  |  | 100.00 | CSH-Diffusion/Specimen 3/Site 1 | 0.4025662 | 0.1844427
Spectrum 460 | 22.22 | 54.04 | 0.72 |  | 4.01 | 6.11 | 1.09 |  | 1.05 | 10.03 |  | 0.73 | 100.00 | CSH-Diffusion/Specimen 3/Site 1 | 0.6091725 | 0.3998006
Spectrum 461 | 20.26 | 52.27 |  |  | 2.75 | 5.69 | 1.13 |  | 0.36 | 16.44 |  | 1.09 | 100.00 | CSH-Diffusion/Specimen 3/Site 1 | 0.3461071 | 0.1672749
Spectrum 462 | 29.74 | 53.49 |  | 0.48 | 1.28 | 4.94 |  |  | 0.36 | 9.71 |  |  | 100.00 | CSH-Diffusion/Specimen 3/Site 1 | 0.5087539 | 0.1318229
Spectrum 463 | 30.33 | 46.73 |  |  | 1.72 | 6.88 | 0.64 |  | 0.32 | 12.59 |  | 0.79 | 100.00 | CSH-Diffusion/Specimen 3/Site 1 | 0.5464654 | 0.1366164
Spectrum 464 | 24.75 | 51.69 |  | 0.55 | 2.39 | 6.19 | 1.22 |  | 0.55 | 12.65 |  |  | 100.00 | CSH-Diffusion/Specimen 3/Site 1 | 0.4893281 | 0.1889328
Spectrum 465 | 18.19 | 54.19 |  |  | 2.99 | 7.45 |  |  |  | 15.90 |  | 1.29 | 100.00 | CSH-Diffusion/Specimen 3/Site 1 | 0.4685535 | 0.1880503
Spectrum 466 | 32.73 | 45.93 |  | 0.46 | 2.11 | 6.10 |  |  | 0.61 | 11.18 |  | 0.88 | 100.00 | CSH-Diffusion/Specimen 3/Site 1 | 0.5456172 | 0.1887299
Spectrum 467 | 10.70 | 61.40 |  | 1.02 | 2.54 | 8.87 |  |  |  | 14.54 |  | 0.94 | 100.00 | CSH-Diffusion/Specimen 3/Site 1 | 0.6100413 | 0.1746905
Spectrum 468 | 15.68 | 57.80 |  |  | 1.61 | 10.03 |  |  |  | 14.88 |  |  | 100.00 | CSH-Diffusion/Specimen 3/Site 2 | 0.6740591 | 0.1081989
Spectrum 469 |  | 60.15 |  |  | 1.57 | 13.96 |  |  | 1.01 | 21.42 |  | 1.88 | 100.00 | CSH-Diffusion/Specimen 3/Site 2 | 0.6517274 | 0.07329599
Spectrum 470 | 15.35 | 58.84 |  | 1.25 | 2.04 | 10.07 |  |  |  | 11.19 |  | 1.26 | 100.00 | CSH-Diffusion/Specimen 3/Site 2 | 0.8999106 | 0.1823056
Spectrum 471 | 16.66 | 55.33 |  |  | 2.54 | 10.00 |  |  |  | 15.46 |  |  | 100.00 | CSH-Diffusion/Specimen 3/Site 2 | 0.6468305 | 0.164295
Spectrum 472 | 0.00 | 69.86 |  |  | 2.16 | 10.66 |  |  |  | 17.32 |  |  | 100.00 | CSH-Diffusion/Specimen 3/Site 2 | 0.6154734 | 0.1247113
Spectrum 473 |  | 66.37 |  |  | 1.98 | 12.62 |  |  |  | 19.04 |  |  | 100.00 | CSH-Diffusion/Specimen 3/Site 2 | 0.6628151 | 0.1039916
Spectrum 474 | 13.85 | 60.75 |  |  | 1.85 | 8.13 |  |  |  | 14.18 |  | 1.24 | 100.00 | CSH-Diffusion/Specimen 3/Site 2 | 0.5733427 | 0.1304654
Spectrum 475 | 14.22 | 55.85 |  |  | 1.35 | 11.47 |  |  |  | 17.11 |  |  | 100.00 | CSH-Diffusion/Specimen 3/Site 2 | 0.6703682 | 0.07890123
Spectrum 476 | 12.46 | 59.94 |  |  | 1.76 | 9.96 |  |  |  | 15.89 |  |  | 100.00 | CSH-Diffusion/Specimen 3/Site 2 | 0.6268093 | 0.1107615
Spectrum 477 |  | 62.61 |  |  | 2.54 | 11.65 |  |  |  | 23.21 |  |  | 100.00 | CSH-Diffusion/Specimen 3/Site 2 | 0.5019388 | 0.1094356
Spectrum 478 | 21.77 | 55.75 |  |  | 1.06 | 6.07 |  |  |  | 15.34 |  |  | 100.00 | CSH-Diffusion/Specimen 3/Site 2 | 0.3956975 | 0.06910039
Spectrum 479 | 13.12 | 61.73 |  |  | 3.52 | 5.57 |  |  |  | 16.06 |  |  | 100.00 | CSH-Diffusion/Specimen 3/Site 2 | 0.3468244 | 0.2191781
Spectrum 480 | 15.61 | 56.11 |  |  | 1.32 | 10.04 |  |  |  | 16.92 |  |  | 100.00 | CSH-Diffusion/Specimen 3/Site 2 | 0.5933806 | 0.07801418
Spectrum 481 | 12.21 | 59.38 |  |  | 1.33 | 10.06 |  |  |  | 17.02 |  |  | 100.00 | CSH-Diffusion/Specimen 3/Site 2 | 0.5910693 | 0.07814336
Spectrum 482 | 13.28 | 57.14 |  |  | 1.42 | 10.74 |  |  |  | 17.42 |  |  | 100.00 | CSH-Diffusion/Specimen 3/Site 2 | 0.6165327 | 0.0815155
Spectrum 483 | 11.05 | 56.64 |  |  | 2.71 | 9.41 |  |  |  | 17.78 |  | 2.41 | 100.00 | CSH-Diffusion/Specimen 3/Site 2 | 0.5292463 | 0.1524184
Spectrum 484 | 13.73 | 61.08 |  | 0.85 | 1.59 | 8.09 |  |  | 0.92 | 12.95 |  | 0.79 | 100.00 | CSH-Diffusion/Specimen 3/Site 2 | 0.6247104 | 0.1227799
Spectrum 485 | 0.00 | 63.85 |  | 1.47 | 1.91 | 11.43 |  |  |  | 21.33 |  |  | 100.00 | CSH-Diffusion/Specimen 3/Site 2 | 0.535865 | 0.08954524
Spectrum 486 | 18.81 | 55.66 |  |  | 1.59 | 7.69 |  |  |  | 15.32 |  | 0.92 | 100.00 | CSH-Diffusion/Specimen 3/Site 2 | 0.5019582 | 0.1037859
Spectrum 487 | 13.45 | 58.08 |  |  | 1.61 | 9.06 | 1.12 |  | 0.58 | 16.11 |  |  | 100.00 | CSH-Diffusion/Specimen 3/Site 2 | 0.5623836 | 0.09993793
Spectrum 488 | 13.40 | 60.36 | 1.63 |  | 2.00 | 7.15 |  |  | 1.08 | 13.17 |  | 1.22 | 100.00 | CSH-Diffusion/Specimen 3/Site 2 | 0.5429005 | 0.1518603
Spectrum 489 | 9.90 | 62.31 |  | 0.72 | 2.08 | 9.40 |  |  |  | 15.59 |  |  | 100.00 | CSH-Diffusion/Specimen 3/Site 2 | 0.6029506 | 0.1334189
Spectrum 490 | 12.93 | 64.17 |  |  | 5.68 | 2.35 |  |  |  | 14.87 |  |  | 100.00 | CSH-Diffusion/Specimen 3/Site 2 | 0.1580363 | 0.3819771
Spectrum 491 | 15.21 | 61.62 |  |  | 1.92 | 8.53 |  |  | 0.59 | 12.12 |  |  | 100.00 | CSH-Diffusion/Specimen 3/Site 2 | 0.7037954 | 0.1584158
Spectrum 492 | 17.47 | 58.10 |  |  | 3.63 | 5.47 | 0.80 |  |  | 14.53 |  |  | 100.00 | CSH-Diffusion/Specimen 3/Site 2 | 0.3764625 | 0.2498279
Spectrum 493 | 19.19 | 58.60 |  |  | 2.67 | 5.69 |  |  | 0.50 | 12.24 |  | 1.11 | 100.00 | CSH-Diffusion/Specimen 3/Site 2 | 0.4648693 | 0.2181373
Spectrum 494 | 13.42 | 60.73 |  |  | 1.48 | 9.47 |  |  |  | 14.89 |  |  | 100.00 | CSH-Diffusion/Specimen 3/Site 2 | 0.6359973 | 0.09939557
Spectrum 495 | 29.57 | 47.62 |  | 0.97 | 2.41 | 7.75 |  |  | 0.97 | 9.34 |  | 1.36 | 100.00 | CSH-Diffusion/Specimen 3/Site 2 | 0.8297645 | 0.25803
Spectrum 496 | 20.05 | 53.24 | 1.48 | 0.94 | 2.65 | 6.56 |  |  | 0.96 | 13.11 |  | 1.00 | 100.00 | CSH-Diffusion/Specimen 3/Site 2 | 0.5003814 | 0.2021358
Spectrum 497 | 29.61 | 45.20 | 1.01 | 1.08 | 4.27 | 12.53 |  |  | 1.90 | 2.67 |  | 1.74 | 100.00 | CSH-Diffusion/Specimen 3/Site 2 | 4.692884 | 1.599251
Spectrum 498 | 29.05 | 51.49 |  |  | 1.95 | 7.39 |  |  | 1.03 | 9.08 |  |  | 100.00 | CSH-Diffusion/Specimen 3/Site 2 | 0.8138767 | 0.2147577
Spectrum 499 | 21.89 | 52.14 |  |  | 2.27 | 7.83 |  |  |  | 15.87 |  |  | 100.00 | CSH-Diffusion/Specimen 3/Site 2 | 0.4933837 | 0.1430372
Spectrum 501 | 22.51 | 58.71 |  |  | 1.28 | 4.68 |  |  |  | 12.82 |  |  | 100.00 | CSH-Diffusion/Specimen 3/Site 2 | 0.3650546 | 0.09984399
Spectrum 502 | 19.16 | 58.64 |  |  | 1.26 | 5.05 |  |  |  | 15.89 |  |  | 100.00 | CSH-Diffusion/Specimen 3/Site 2 | 0.3178099 | 0.07929515
Spectrum 503 | 9.99 | 57.29 |  | 1.22 | 2.13 | 10.82 |  |  |  | 17.05 |  | 1.50 | 100.00 | CSH-Diffusion/Specimen 3/Site 2 | 0.6346041 | 0.1249267
Spectrum 504 | 0.00 | 69.55 |  | 1.22 | 8.10 | 1.14 |  |  |  | 18.28 |  | 1.71 | 100.00 | CSH-Diffusion/Specimen 3/Site 2 | 0.06236324 | 0.4431072
Spectrum 505 | 24.94 | 55.77 |  |  | 2.43 | 5.44 |  |  |  | 11.42 |  |  | 100.00 | CSH-Diffusion/Specimen 3/Site 3 | 0.4763573 | 0.2127846
Spectrum 506 | 23.64 | 53.91 |  |  | 1.89 | 7.97 |  |  |  | 12.58 |  |  | 100.00 | CSH-Diffusion/Specimen 3/Site 3 | 0.6335453 | 0.1502385
Spectrum 507 |  | 58.39 |  |  | 6.60 | 8.34 |  |  |  | 26.67 |  |  | 100.00 | CSH-Diffusion/Specimen 3/Site 3 | 0.3127109 | 0.2474691
Spectrum 508 |  | 72.06 |  | 2.43 | 2.29 | 9.46 |  |  |  | 13.75 |  |  | 100.00 | CSH-Diffusion/Specimen 3/Site 3 | 0.688 | 0.1665455
Spectrum 510 |  | 69.53 |  |  | 5.40 | 6.93 |  |  |  | 18.13 |  |  | 100.00 | CSH-Diffusion/Specimen 3/Site 3 | 0.3822394 | 0.2978489
Spectrum 511 |  | 73.46 |  |  | 6.24 | 3.98 |  |  |  | 16.33 |  |  | 100.00 | CSH-Diffusion/Specimen 3/Site 3 | 0.2437232 | 0.3821188
Spectrum 512 |  | 68.46 |  |  | 2.02 | 11.43 |  |  | 1.34 | 16.76 |  |  | 100.00 | CSH-Diffusion/Specimen 3/Site 3 | 0.6819809 | 0.1205251
Spectrum 513 | 25.55 | 58.23 |  |  | 1.13 | 4.39 |  |  |  | 10.69 |  |  | 100.00 | CSH-Diffusion/Specimen 3/Site 3 | 0.4106642 | 0.1057063
Spectrum 514 | 0.00 | 71.86 |  |  | 6.44 | 3.92 |  |  |  | 17.78 |  |  | 100.00 | CSH-Diffusion/Specimen 3/Site 3 | 0.2204724 | 0.3622047
Spectrum 515 |  | 67.07 |  |  | 2.43 | 11.75 |  |  |  | 18.75 |  |  | 100.00 | CSH-Diffusion/Specimen 3/Site 3 | 0.6266667 | 0.1296
Spectrum 516 | 16.11 | 59.79 |  |  | 1.26 | 7.53 |  |  |  | 15.31 |  |  | 100.00 | CSH-Diffusion/Specimen 3/Site 3 | 0.4918354 | 0.08229915
Spectrum 517 | 18.94 | 59.33 |  |  | 1.52 | 6.85 |  |  |  | 13.36 |  |  | 100.00 | CSH-Diffusion/Specimen 3/Site 3 | 0.5127246 | 0.1137725
Spectrum 518 |  | 72.14 |  |  | 4.04 | 6.48 |  |  |  | 17.35 |  |  | 100.00 | CSH-Diffusion/Specimen 3/Site 3 | 0.373487 | 0.232853
Spectrum 519 | 18.19 | 59.08 |  |  | 2.68 | 6.75 |  |  |  | 13.29 |  |  | 100.00 | CSH-Diffusion/Specimen 3/Site 3 | 0.5079007 | 0.2016554
Spectrum 520 | 30.75 | 51.72 |  |  | 1.65 | 5.85 |  |  |  | 10.04 |  |  | 100.00 | CSH-Diffusion/Specimen 3/Site 3 | 0.5826693 | 0.1643426
Spectrum 521 | 26.69 | 53.70 |  |  | 2.10 | 5.22 |  |  |  | 12.29 |  |  | 100.00 | CSH-Diffusion/Specimen 3/Site 3 | 0.4247356 | 0.1708706
Spectrum 522 |  | 76.28 |  |  | 1.88 | 5.66 |  |  |  | 16.18 |  |  | 100.00 | CSH-Diffusion/Specimen 3/Site 3 | 0.3498146 | 0.1161928
Spectrum 523 |  | 59.92 |  |  | 6.85 | 19.15 |  |  | 2.25 | 6.74 |  | 5.09 | 100.00 | CSH-Diffusion/Specimen 3/Site 3 | 2.841246 | 1.01632
Spectrum 524 |  | 75.40 |  |  | 4.56 | 3.94 |  |  |  | 16.10 |  |  | 100.00 | CSH-Diffusion/Specimen 3/Site 3 | 0.2447205 | 0.2832298
Spectrum 527 |  | 70.18 |  |  | 5.67 | 6.36 |  |  |  | 17.79 |  |  | 100.00 | CSH-Diffusion/Specimen 3/Site 3 | 0.3575042 | 0.3187184
Spectrum 528 |  | 68.22 |  |  | 3.77 | 12.41 |  |  |  | 15.59 |  |  | 100.00 | CSH-Diffusion/Specimen 3/Site 3 | 0.7960231 | 0.2418217
Spectrum 529 |  | 75.57 |  |  | 2.34 | 2.95 |  |  |  | 19.14 |  |  | 100.00 | CSH-Diffusion/Specimen 3/Site 3 | 0.1541275 | 0.1222571
Spectrum 530 |  | 65.66 |  |  | 5.56 | 7.60 |  |  |  | 21.18 |  |  | 100.00 | CSH-Diffusion/Specimen 3/Site 3 | 0.3588291 | 0.2625118
Spectrum 534 |  | 68.25 |  |  | 4.29 | 10.58 |  |  |  | 13.84 |  | 3.04 | 100.00 | CSH-Diffusion/Specimen 3/Site 3 | 0.7644509 | 0.3099711
Spectrum 535 | 18.42 | 58.21 |  |  | 1.75 | 8.35 |  |  | 0.75 | 12.52 |  |  | 100.00 | CSH-Diffusion/Specimen 3/Site 3 | 0.6669329 | 0.1397764
Spectrum 538 | 25.66 | 50.00 |  |  | 2.94 | 6.59 |  |  |  | 14.81 |  |  | 100.00 | CSH-Diffusion/Specimen 3/Site 3 | 0.4449696 | 0.1985145
Spectrum 539 | 24.01 | 54.35 |  |  | 1.37 | 7.22 |  |  |  | 13.05 |  |  | 100.00 | CSH-Diffusion/Specimen 3/Site 3 | 0.5532567 | 0.1049808
Spectrum 540 | 0.00 | 70.21 |  |  | 2.14 | 8.27 | 0.99 |  | 1.06 | 17.33 |  |  | 100.00 | CSH-Diffusion/Specimen 3/Site 3 | 0.4772072 | 0.1234853
Spectrum 541 | 20.07 | 53.09 |  |  | 2.35 | 7.07 |  |  |  | 17.41 |  |  | 100.00 | CSH-Diffusion/Specimen 3/Site 3 | 0.4060885 | 0.1349799
Spectrum 542 | 15.29 | 60.14 |  |  | 1.37 | 8.98 |  |  |  | 14.22 |  |  | 100.00 | CSH-Diffusion/Specimen 3/Site 3 | 0.6315049 | 0.09634318
Spectrum 543 |  | 65.39 | 0.00 |  | 3.01 | 12.41 |  |  |  | 19.20 |  |  | 100.00 | CSH-Diffusion/Specimen 3/Site 3 | 0.6463542 | 0.1567708
Spectrum 544 |  | 68.80 |  |  | 2.19 | 11.07 |  |  |  | 17.95 |  |  | 100.00 | CSH-Diffusion/Specimen 3/Site 3 | 0.6167131 | 0.1220056
Spectrum 545 |  | 69.04 |  |  | 1.61 | 10.75 |  |  |  | 18.60 |  |  | 100.00 | CSH-Diffusion/Specimen 3/Site 3 | 0.577957 | 0.08655914
Spectrum 546 |  | 71.07 | 1.87 |  | 1.48 | 9.72 |  |  | 1.64 | 14.22 |  |  | 100.00 | CSH-Diffusion/Specimen 3/Site 3 | 0.6835443 | 0.1040788
Spectrum 605 | 13.74 | 55.40 | 0.73 | 0.42 | 1.49 | 8.20 |  |  | 0.49 | 18.78 |  | 0.76 | 100.00 | CSH-Diffusion/Specimen 3/Site 4 | 0.4366347 | 0.07933972
Spectrum 606 | 16.72 | 55.27 | 1.22 | 0.51 | 3.75 | 6.51 |  |  | 0.85 | 14.06 |  | 1.12 | 100.00 | CSH-Diffusion/Specimen 3/Site 4 | 0.4630156 | 0.2667141
Spectrum 607 | 18.87 | 50.70 | 1.05 | 0.41 | 1.34 | 7.45 | 0.70 |  | 0.90 | 17.89 |  | 0.69 | 100.00 | CSH-Diffusion/Specimen 3/Site 4 | 0.4164338 | 0.07490218
Spectrum 608 | 28.66 | 48.89 | 1.35 | 1.10 | 3.28 | 8.96 |  |  | 1.44 | 5.02 |  | 1.30 | 100.00 | CSH-Diffusion/Specimen 3/Site 4 | 1.784861 | 0.6533865
Spectrum 609 | 25.56 | 51.99 | 0.73 |  | 1.69 | 6.41 | 0.35 |  | 0.63 | 11.79 |  | 0.84 | 100.00 | CSH-Diffusion/Specimen 3/Site 4 | 0.5436811 | 0.1433418
Spectrum 610 | 9.66 | 63.25 |  | 0.43 | 1.74 | 9.61 |  |  |  | 15.31 |  |  | 100.00 | CSH-Diffusion/Specimen 3/Site 4 | 0.6276943 | 0.1136512
Spectrum 611 | 21.05 | 53.75 | 0.41 |  | 1.71 | 7.22 | 0.56 |  | 0.24 | 14.55 |  | 0.49 | 100.00 | CSH-Diffusion/Specimen 3/Site 4 | 0.4962199 | 0.1175258
Spectrum 612 | 17.71 | 43.47 | 0.63 | 0.46 | 1.61 | 11.16 | 0.73 |  | 0.60 | 22.82 |  | 0.82 | 100.00 | CSH-Diffusion/Specimen 3/Site 4 | 0.4890447 | 0.07055215
Spectrum 613 | 7.69 | 60.86 |  | 0.75 | 2.14 | 10.63 | 0.62 |  | 0.49 | 16.82 |  |  | 100.00 | CSH-Diffusion/Specimen 3/Site 4 | 0.6319857 | 0.1272295
Spectrum 614 | 34.49 | 40.18 | 1.68 |  | 1.60 | 6.66 | 0.78 | 0.24 | 1.31 | 12.50 |  | 0.56 | 100.00 | CSH-Diffusion/Specimen 3/Site 4 | 0.5328 | 0.128
Spectrum 615 | 10.95 | 59.17 | 0.61 |  | 3.15 | 7.27 | 0.67 |  | 0.47 | 17.16 |  | 0.55 | 100.00 | CSH-Diffusion/Specimen 3/Site 4 | 0.4236597 | 0.1835664
Spectrum 616 | 21.74 | 59.87 | 0.48 |  | 0.99 | 3.20 | 0.30 |  | 0.21 | 12.87 |  | 0.36 | 100.00 | CSH-Diffusion/Specimen 3/Site 4 | 0.2486402 | 0.07692308
Spectrum 617 | 10.57 | 59.67 | 0.44 | 0.60 | 1.89 | 10.05 |  |  | 0.33 | 15.73 |  | 0.73 | 100.00 | CSH-Diffusion/Specimen 3/Site 4 | 0.6389065 | 0.1201526
Spectrum 618 | 19.21 | 43.79 | 1.14 | 0.46 | 2.80 | 7.87 | 2.30 |  | 1.11 | 20.01 |  | 1.31 | 100.00 | CSH-Diffusion/Specimen 3/Site 4 | 0.3933033 | 0.13993
Spectrum 619 | 17.38 | 54.27 | 1.01 | 1.74 | 5.83 | 2.04 | 0.63 |  | 0.50 | 15.93 |  | 0.66 | 100.00 | CSH-Diffusion/Specimen 3/Site 4 | 0.1280603 | 0.3659761
Spectrum 621 | 22.99 | 47.19 | 0.53 | 0.42 | 1.72 | 8.87 |  |  | 0.55 | 16.76 |  | 0.96 | 100.00 | CSH-Diffusion/Specimen 3/Site 4 | 0.5292363 | 0.1026253
Spectrum 622 | 17.74 | 54.33 | 1.32 | 0.38 | 1.16 | 8.51 | 0.55 |  | 0.69 | 14.75 |  | 0.57 | 100.00 | CSH-Diffusion/Specimen 3/Site 4 | 0.5769492 | 0.07864407
Spectrum 623 | 21.23 | 49.57 | 2.38 |  | 1.06 | 6.96 |  |  | 1.39 | 16.75 |  | 0.68 | 100.00 | CSH-Diffusion/Specimen 3/Site 4 | 0.4155224 | 0.06328358
Spectrum 624 | 30.45 | 50.45 | 0.60 | 0.69 | 1.76 | 6.87 |  |  | 0.42 | 7.13 |  | 1.64 | 100.00 | CSH-Diffusion/Specimen 3/Site 4 | 0.9635344 | 0.2468443
Spectrum 625 | 24.05 | 52.24 | 1.08 | 0.50 | 1.71 | 6.97 |  |  | 0.66 | 11.34 |  | 1.45 | 100.00 | CSH-Diffusion/Specimen 3/Site 4 | 0.6146384 | 0.1507937
Spectrum 626 | 14.23 | 63.09 | 0.43 |  | 4.14 | 3.43 | 0.78 |  | 0.35 | 13.00 |  | 0.54 | 100.00 | CSH-Diffusion/Specimen 3/Site 4 | 0.2638462 | 0.3184615
Spectrum 627 | 20.44 | 56.77 | 0.70 |  | 1.18 | 7.57 | 0.57 |  | 0.57 | 11.37 |  | 0.82 | 100.00 | CSH-Diffusion/Specimen 3/Site 4 | 0.6657872 | 0.1037819
Spectrum 628 | 20.65 | 62.01 | 0.60 |  | 0.25 | 1.14 |  |  |  | 15.36 |  |  | 100.00 | CSH-Diffusion/Specimen 3/Site 4 | 0.07421875 | 0.01627604
Spectrum 629 | 26.05 | 49.41 | 0.59 | 0.58 | 1.92 | 6.77 | 0.72 |  | 0.46 | 12.65 |  | 0.85 | 100.00 | CSH-Diffusion/Specimen 3/Site 4 | 0.5351779 | 0.1517787
Spectrum 630 | 11.54 | 58.57 | 1.47 | 0.39 | 1.43 | 10.02 |  |  | 0.99 | 14.64 |  | 0.94 | 100.00 | CSH-Diffusion/Specimen 3/Site 4 | 0.6844262 | 0.0976776
Spectrum 631 | 8.41 | 60.52 | 0.60 | 0.58 | 1.89 | 10.56 |  |  | 0.43 | 16.45 |  | 0.56 | 100.00 | CSH-Diffusion/Specimen 3/Site 4 | 0.6419453 | 0.1148936
Spectrum 632 | 26.79 | 51.14 | 0.42 | 0.70 | 1.83 | 6.55 | 0.48 | 0.22 | 0.27 | 10.94 |  | 0.66 | 100.00 | CSH-Diffusion/Specimen 3/Site 4 | 0.5987203 | 0.1672761
Spectrum 633 | 21.59 | 54.08 | 0.63 | 1.02 | 1.86 | 7.95 |  |  | 0.60 | 11.43 |  | 0.84 | 100.00 | CSH-Diffusion/Specimen 3/Site 4 | 0.6955381 | 0.1627297
Spectrum 634 | 11.86 | 59.66 | 0.43 | 0.41 | 1.41 | 10.22 |  |  | 0.35 | 15.10 |  | 0.55 | 100.00 | CSH-Diffusion/Specimen 3/Site 4 | 0.6768212 | 0.09337748
Spectrum 635 | 15.92 | 56.24 | 0.69 | 0.57 | 2.34 | 10.87 |  |  | 0.61 | 12.00 |  | 0.76 | 100.00 | CSH-Diffusion/Specimen 3/Site 4 | 0.9058333 | 0.195
Spectrum 636 | 14.67 | 60.55 |  | 0.44 | 4.15 | 5.94 | 0.60 |  | 0.35 | 12.33 |  | 0.98 | 100.00 | CSH-Diffusion/Specimen 3/Site 4 | 0.4817518 | 0.3365775
Spectrum 637 | 15.05 | 55.87 |  | 0.77 | 1.75 | 8.95 | 0.68 |  | 0.31 | 15.58 |  | 1.05 | 100.00 | CSH-Diffusion/Specimen 3/Site 4 | 0.5744544 | 0.1123235
Spectrum 638 | 8.89 | 61.12 |  | 1.51 | 1.75 | 9.95 |  |  |  | 16.02 |  | 0.76 | 100.00 | CSH-Diffusion/Specimen 3/Site 4 | 0.6210986 | 0.1092385
Spectrum 639 | 12.34 | 59.24 |  | 2.04 | 2.33 | 7.28 | 0.59 |  | 0.27 | 14.48 |  | 1.42 | 100.00 | CSH-Diffusion/Specimen 3/Site 4 | 0.5027624 | 0.1609116
Spectrum 640 | 6.36 | 63.46 |  | 0.89 | 2.01 | 10.45 |  |  | 0.29 | 16.00 |  | 0.54 | 100.00 | CSH-Diffusion/Specimen 3/Site 4 | 0.653125 | 0.125625
Spectrum 641 | 12.07 | 64.65 | 0.46 |  | 4.77 | 2.88 | 0.77 |  | 0.32 | 14.07 |  |  | 100.00 | CSH-Diffusion/Specimen 3/Site 4 | 0.2046908 | 0.3390192
Spectrum 642 | 10.00 | 60.57 |  | 0.89 | 1.63 | 10.70 | 0.39 |  | 0.43 | 14.77 |  | 0.62 | 100.00 | CSH-Diffusion/Specimen 3/Site 4 | 0.7244414 | 0.1103588
Spectrum 643 | 16.12 | 54.35 | 1.01 | 0.57 | 2.06 | 8.40 |  |  | 1.06 | 15.56 |  | 0.86 | 100.00 | CSH-Diffusion/Specimen 3/Site 4 | 0.5398458 | 0.1323907
Spectrum 644 | 19.15 | 56.15 | 1.56 | 0.55 | 1.75 | 4.85 | 0.59 |  | 1.33 | 13.47 |  | 0.61 | 100.00 | CSH-Diffusion/Specimen 3/Site 4 | 0.3600594 | 0.1299183
Spectrum 645 | 22.36 | 55.55 | 1.27 |  | 1.64 | 6.51 | 0.63 |  | 0.80 | 10.48 |  | 0.77 | 100.00 | CSH-Diffusion/Specimen 3/Site 4 | 0.6211832 | 0.1564885
Spectrum 646 | 17.65 | 57.24 | 1.44 | 0.34 | 1.42 | 7.99 |  |  | 0.87 | 12.44 |  | 0.61 | 100.00 | CSH-Diffusion/Specimen 3/Site 4 | 0.642283 | 0.1141479
Spectrum 647 | 24.68 | 48.73 | 1.17 |  | 1.95 | 7.56 | 0.58 |  | 0.75 | 13.92 |  | 0.65 | 100.00 | CSH-Diffusion/Specimen 3/Site 5 | 0.5431034 | 0.1400862
Spectrum 648 | 14.44 | 59.88 | 1.05 | 0.55 | 3.95 | 4.01 | 0.86 |  | 0.56 | 13.59 |  | 1.11 | 100.00 | CSH-Diffusion/Specimen 3/Site 5 | 0.2950699 | 0.2906549
Spectrum 649 | 28.85 | 49.47 | 1.90 |  | 1.02 | 4.78 |  |  | 1.00 | 12.97 |  |  | 100.00 | CSH-Diffusion/Specimen 3/Site 5 | 0.3685428 | 0.07864302
Spectrum 650 | 11.04 | 63.34 | 0.67 | 0.55 | 5.51 | 2.32 | 1.04 |  |  | 14.28 |  | 1.25 | 100.00 | CSH-Diffusion/Specimen 3/Site 5 | 0.162465 | 0.3858543
Spectrum 651 | 11.64 | 64.86 | 0.72 |  | 5.12 | 2.65 | 0.89 |  |  | 12.98 |  | 1.15 | 100.00 | CSH-Diffusion/Specimen 3/Site 5 | 0.2041602 | 0.394453
Spectrum 652 | 19.42 | 53.82 | 1.70 | 1.18 | 2.80 | 8.90 |  |  | 0.92 | 9.76 |  | 1.49 | 100.00 | CSH-Diffusion/Specimen 3/Site 5 | 0.9118852 | 0.2868852
Spectrum 653 | 22.48 | 51.87 | 0.48 | 0.37 | 2.97 | 6.60 | 0.69 |  | 0.37 | 13.23 |  | 0.93 | 100.00 | CSH-Diffusion/Specimen 3/Site 5 | 0.4988662 | 0.2244898
Spectrum 654 | 19.67 | 57.01 | 1.01 | 0.37 | 2.96 | 3.56 | 0.65 |  | 0.42 | 13.92 |  | 0.43 | 100.00 | CSH-Diffusion/Specimen 3/Site 5 | 0.2557471 | 0.2126437
Spectrum 655 | 22.27 | 52.27 | 0.58 | 0.64 | 2.05 | 7.99 |  |  | 0.61 | 12.39 |  | 1.21 | 100.00 | CSH-Diffusion/Specimen 3/Site 5 | 0.6448749 | 0.165456
Spectrum 656 | 20.43 | 57.07 | 0.77 |  | 1.96 | 6.27 | 0.57 |  | 0.27 | 11.93 |  | 0.74 | 100.00 | CSH-Diffusion/Specimen 3/Site 5 | 0.5255658 | 0.1642917
Spectrum 658 | 14.83 | 58.94 | 1.11 |  | 3.41 | 5.51 | 0.65 |  | 0.43 | 14.28 |  | 0.84 | 100.00 | CSH-Diffusion/Specimen 3/Site 5 | 0.3858543 | 0.2387955
Spectrum 659 | 20.09 | 62.44 |  |  | 2.22 | 2.36 |  |  |  | 12.52 |  | 0.37 | 100.00 | CSH-Diffusion/Specimen 3/Site 5 | 0.1884984 | 0.1773163
Spectrum 660 | 14.77 | 61.21 |  | 1.08 | 3.00 | 4.92 |  |  | 0.27 | 11.68 |  | 3.07 | 100.00 | CSH-Diffusion/Specimen 3/Site 5 | 0.4212329 | 0.2568493
Spectrum 661 | 24.43 | 55.17 | 0.88 | 0.41 | 2.32 | 5.70 | 0.59 |  | 0.69 | 9.37 |  | 0.45 | 100.00 | CSH-Diffusion/Specimen 3/Site 5 | 0.6083244 | 0.2475987
Spectrum 662 | 25.08 | 50.88 | 0.82 | 0.68 | 2.22 | 6.14 | 0.79 |  | 0.65 | 12.03 |  | 0.71 | 100.00 | CSH-Diffusion/Specimen 3/Site 5 | 0.5103907 | 0.1845387
Spectrum 663 | 21.33 | 54.79 | 0.71 |  | 1.64 | 5.32 |  |  | 0.45 | 15.12 |  | 0.64 | 100.00 | CSH-Diffusion/Specimen 3/Site 5 | 0.3518519 | 0.1084656
Spectrum 664 | 23.54 | 50.69 | 0.82 | 1.42 | 3.52 | 9.43 |  |  | 1.06 | 7.61 |  | 1.91 | 100.00 | CSH-Diffusion/Specimen 3/Site 5 | 1.239159 | 0.4625493
Spectrum 665 | 18.97 | 55.22 | 0.66 |  | 3.25 | 6.62 | 0.73 |  |  | 13.62 |  | 0.93 | 100.00 | CSH-Diffusion/Specimen 3/Site 5 | 0.4860499 | 0.2386197
Spectrum 666 | 12.93 | 60.14 | 0.62 | 0.62 | 3.67 | 5.13 | 0.88 |  | 0.47 | 14.39 |  | 1.14 | 100.00 | CSH-Diffusion/Specimen 3/Site 5 | 0.3564976 | 0.2550382
Spectrum 667 | 11.10 | 55.06 | 0.90 |  | 1.38 | 5.70 | 0.89 |  | 0.64 | 24.34 |  |  | 100.00 | CSH-Diffusion/Specimen 3/Site 5 | 0.2341824 | 0.0566968
Spectrum 668 | 17.47 | 54.56 |  |  | 1.70 | 8.89 | 0.62 |  | 0.36 | 15.72 |  | 0.68 | 100.00 | CSH-Diffusion/Specimen 3/Site 5 | 0.5655216 | 0.1081425
Spectrum 669 | 22.01 | 54.83 | 0.75 | 0.53 | 1.52 | 6.56 | 0.55 |  | 0.47 | 11.96 |  | 0.82 | 100.00 | CSH-Diffusion/Specimen 3/Site 5 | 0.548495 | 0.1270903
Spectrum 670 | 18.33 | 54.12 | 0.71 |  | 2.65 | 7.46 | 0.83 |  | 0.43 | 14.81 |  | 0.66 | 100.00 | CSH-Diffusion/Specimen 3/Site 5 | 0.5037137 | 0.1789332
Spectrum 671 | 23.97 | 56.69 | 1.58 |  | 3.44 | 3.01 | 0.50 |  | 0.66 | 10.15 |  | 0.00 | 100.00 | CSH-Diffusion/Specimen 3/Site 5 | 0.2965517 | 0.3389163
Spectrum 672 | 24.11 | 52.98 | 1.38 |  | 3.45 | 5.35 | 0.54 |  | 1.01 | 10.68 |  | 0.51 | 100.00 | CSH-Diffusion/Specimen 3/Site 5 | 0.5009363 | 0.3230337
Spectrum 673 | 19.26 | 55.14 | 0.80 | 0.42 | 2.30 | 6.33 | 1.20 |  | 0.39 | 13.26 |  | 0.89 | 100.00 | CSH-Diffusion/Specimen 3/Site 5 | 0.4773756 | 0.173454
Spectrum 674 | 9.92 | 67.31 |  |  | 5.54 | 1.82 | 0.49 |  |  | 14.00 |  | 0.92 | 100.00 | CSH-Diffusion/Specimen 3/Site 5 | 0.13 | 0.3957143
Spectrum 675 | 19.19 | 59.98 | 0.86 | 1.33 | 3.39 | 2.58 | 0.56 |  |  | 11.42 |  | 0.68 | 100.00 | CSH-Diffusion/Specimen 3/Site 5 | 0.2259194 | 0.2968476
Spectrum 676 | 17.28 | 54.90 | 1.03 | 0.61 | 3.01 | 5.70 | 0.67 |  | 0.80 | 14.99 |  | 1.02 | 100.00 | CSH-Diffusion/Specimen 3/Site 5 | 0.3802535 | 0.2008005
Spectrum 677 | 19.49 | 53.67 |  |  | 2.79 | 7.60 | 0.61 |  | 0.39 | 14.59 |  | 0.85 | 100.00 | CSH-Diffusion/Specimen 3/Site 5 | 0.5209047 | 0.1912269
Spectrum 678 | 53.20 | 30.11 | 1.12 |  | 0.88 | 4.35 |  | 0.45 | 0.50 | 8.81 |  | 0.57 | 100.00 | CSH-Diffusion/Specimen 3/Site 5 | 0.4937571 | 0.09988649
Spectrum 679 | 19.51 | 56.81 | 0.66 |  | 4.50 | 3.04 | 0.76 |  |  | 13.71 |  | 1.01 | 100.00 | CSH-Diffusion/Specimen 3/Site 5 | 0.221736 | 0.3282276
Spectrum 680 | 24.97 | 48.66 | 0.75 | 2.07 | 4.39 | 8.97 |  |  | 1.14 | 6.18 |  | 2.88 | 100.00 | CSH-Diffusion/Specimen 3/Site 5 | 1.451456 | 0.710356
Spectrum 681 | 19.56 | 52.97 | 2.15 |  | 1.39 | 7.44 |  |  | 0.86 | 15.00 |  | 0.63 | 100.00 | CSH-Diffusion/Specimen 3/Site 5 | 0.496 | 0.09266667
Spectrum 682 | 24.51 | 48.25 | 0.62 | 1.22 | 1.76 | 8.42 | 0.49 |  | 0.47 | 12.88 |  | 1.39 | 100.00 | CSH-Diffusion/Specimen 3/Site 5 | 0.6537267 | 0.136646
Spectrum 683 | 19.31 | 61.81 | 0.41 |  | 0.81 | 3.39 |  |  | 0.19 | 14.08 |  |  | 100.00 | CSH-Diffusion/Specimen 3/Site 5 | 0.240767 | 0.05752841
Spectrum 684 | 21.99 | 51.91 | 0.69 | 0.49 | 3.40 | 8.23 |  |  | 0.91 | 11.80 |  | 0.59 | 100.00 | CSH-Diffusion/Specimen 3/Site 5 | 0.6974576 | 0.2881356
Spectrum 685 | 16.57 | 59.95 | 0.47 |  | 1.15 | 5.74 |  |  |  | 15.62 |  | 0.51 | 100.00 | CSH-Diffusion/Specimen 3/Site 5 | 0.3674776 | 0.07362356
Spectrum 686 | 24.62 | 50.00 | 0.50 | 0.45 | 1.59 | 7.51 | 0.62 |  | 0.55 | 13.33 |  | 0.81 | 100.00 | CSH-Diffusion/Specimen 3/Site 5 | 0.5633908 | 0.1192798
Spectrum 687 | 11.57 | 55.82 | 1.59 | 1.41 | 5.32 | 13.25 |  |  | 1.65 | 7.23 |  | 2.17 | 100.00 | CSH-Diffusion/Specimen 3/Site 5 | 1.832642 | 0.735823
Spectrum 688 | 15.19 | 58.65 | 1.48 | 0.44 | 3.16 | 5.92 | 0.83 |  | 1.10 | 12.23 |  | 0.98 | 100.00 | CSH-Diffusion/Specimen 3/Site 5 | 0.4840556 | 0.258381
Spectrum 689 | 19.49 | 61.35 |  | 0.50 | 0.89 | 2.57 |  |  | 0.33 | 14.87 |  |  | 100.00 | CSH-Diffusion/Specimen 3/Site 6 | 0.1728312 | 0.05985205
Spectrum 690 | 19.46 | 55.00 | 1.05 |  | 1.64 | 7.71 | 0.84 |  | 0.51 | 12.58 |  | 1.21 | 100.00 | CSH-Diffusion/Specimen 3/Site 6 | 0.6128776 | 0.1303657
Spectrum 691 | 12.35 | 54.00 | 0.59 | 1.60 | 2.25 | 10.80 |  |  | 0.52 | 16.92 |  | 0.98 | 100.00 | CSH-Diffusion/Specimen 3/Site 6 | 0.6382979 | 0.1329787
Spectrum 692 | 24.09 | 52.15 | 0.92 |  | 2.42 | 6.33 |  |  | 0.66 | 12.64 |  | 0.80 | 100.00 | CSH-Diffusion/Specimen 3/Site 6 | 0.5007911 | 0.1914557
Spectrum 693 | 11.38 | 56.45 | 2.45 | 0.95 | 1.48 | 9.70 |  |  | 1.43 | 16.16 |  |  | 100.00 | CSH-Diffusion/Specimen 3/Site 6 | 0.6002475 | 0.09158416
Spectrum 694 | 17.06 | 53.21 | 0.79 |  | 2.78 | 7.47 | 1.36 |  | 0.51 | 15.88 |  | 0.95 | 100.00 | CSH-Diffusion/Specimen 3/Site 6 | 0.470403 | 0.175063
Spectrum 695 | 12.85 | 60.42 | 0.60 | 0.44 | 1.29 | 9.41 |  |  |  | 14.04 |  | 0.94 | 100.00 | CSH-Diffusion/Specimen 3/Site 6 | 0.6702279 | 0.09188034
Spectrum 696 | 10.03 | 60.54 | 0.71 | 0.87 | 1.67 | 9.83 |  |  |  | 15.50 |  | 0.85 | 100.00 | CSH-Diffusion/Specimen 3/Site 6 | 0.6341935 | 0.1077419
Spectrum 697 | 19.91 | 55.48 | 0.83 |  | 2.05 | 7.83 | 0.58 |  |  | 12.70 |  | 0.62 | 100.00 | CSH-Diffusion/Specimen 3/Site 6 | 0.6165354 | 0.1614173
Spectrum 698 | 19.33 | 55.08 | 0.54 | 0.67 | 3.14 | 7.41 | 0.71 |  | 0.49 | 11.90 |  | 0.73 | 100.00 | CSH-Diffusion/Specimen 3/Site 6 | 0.6226891 | 0.2638655
Spectrum 699 | 17.65 | 58.03 |  |  | 1.04 | 3.38 |  |  |  | 19.91 |  |  | 100.00 | CSH-Diffusion/Specimen 3/Site 6 | 0.1697639 | 0.05223506
Spectrum 700 | 12.25 | 60.43 | 1.23 | 1.00 | 1.69 | 8.96 |  |  | 0.42 | 13.48 |  | 0.54 | 100.00 | CSH-Diffusion/Specimen 3/Site 6 | 0.6646884 | 0.1253709
Spectrum 701 | 16.15 | 56.83 |  |  | 1.81 | 8.23 | 0.62 |  | 0.00 | 15.71 |  | 0.65 | 100.00 | CSH-Diffusion/Specimen 3/Site 6 | 0.5238701 | 0.1152132
Spectrum 702 | 13.61 | 53.63 | 1.02 | 1.03 | 3.05 | 9.32 | 1.25 |  | 0.68 | 15.14 |  | 1.28 | 100.00 | CSH-Diffusion/Specimen 3/Site 6 | 0.6155878 | 0.2014531
Spectrum 703 | 12.19 | 58.57 |  | 0.89 | 1.91 | 9.77 |  |  |  | 15.61 |  | 1.07 | 100.00 | CSH-Diffusion/Specimen 3/Site 6 | 0.6258808 | 0.1223575
Spectrum 704 | 22.75 | 53.96 | 0.71 |  | 1.58 | 6.66 |  |  | 0.39 | 13.16 |  | 0.78 | 100.00 | CSH-Diffusion/Specimen 3/Site 6 | 0.506079 | 0.1200608
Spectrum 705 | 21.33 | 50.74 | 0.73 |  | 1.71 | 8.83 |  |  | 0.43 | 15.58 |  | 0.65 | 100.00 | CSH-Diffusion/Specimen 3/Site 6 | 0.5667522 | 0.1097561
Spectrum 706 | 21.66 | 56.47 | 1.33 | 0.38 | 1.65 | 4.88 | 0.84 |  | 0.89 | 11.44 |  | 0.45 | 100.00 | CSH-Diffusion/Specimen 3/Site 6 | 0.4265734 | 0.1442308
Spectrum 707 | 13.74 | 57.38 | 1.17 | 0.82 | 1.63 | 9.59 |  |  | 0.45 | 14.50 |  | 0.74 | 100.00 | CSH-Diffusion/Specimen 3/Site 6 | 0.6613793 | 0.1124138
Spectrum 708 | 16.00 | 58.26 | 0.68 | 0.90 | 1.51 | 9.14 |  |  | 0.44 | 13.07 |  |  | 100.00 | CSH-Diffusion/Specimen 3/Site 6 | 0.6993114 | 0.1155318
Spectrum 709 | 24.79 | 54.14 | 0.78 | 0.55 | 2.37 | 4.09 | 0.50 |  | 0.45 | 11.68 |  | 0.66 | 100.00 | CSH-Diffusion/Specimen 3/Site 6 | 0.3501712 | 0.202911
Spectrum 710 | 14.48 | 61.63 |  |  | 4.25 | 4.73 | 1.14 |  | 0.28 | 12.65 |  | 0.84 | 100.00 | CSH-Diffusion/Specimen 3/Site 6 | 0.373913 | 0.3359684
Spectrum 711 | 20.31 | 47.09 | 1.51 | 0.80 | 4.09 | 10.19 | 0.73 |  | 1.74 | 11.40 |  | 2.13 | 100.00 | CSH-Diffusion/Specimen 3/Site 6 | 0.8938596 | 0.3587719
Spectrum 712 | 24.89 | 47.89 | 1.03 | 1.47 | 4.91 | 10.95 |  |  | 1.38 | 4.21 | 0.46 | 2.82 | 100.00 | CSH-Diffusion/Specimen 3/Site 6 | 2.60095 | 1.166271
Spectrum 713 | 26.48 | 53.12 | 1.50 | 0.73 | 1.83 | 6.98 |  |  | 1.01 | 7.44 |  | 0.91 | 100.00 | CSH-Diffusion/Specimen 3/Site 6 | 0.938172 | 0.2459677
Spectrum 714 | 27.45 | 47.97 | 1.35 | 1.39 | 2.64 | 7.36 | 0.41 |  | 0.56 | 8.91 |  | 1.97 | 100.00 | CSH-Diffusion/Specimen 3/Site 6 | 0.8260382 | 0.2962963
Spectrum 715 | 42.15 | 36.35 | 1.35 |  | 2.76 | 3.42 | 0.54 | 0.35 | 0.57 | 12.52 |  |  | 100.00 | CSH-Diffusion/Specimen 3/Site 6 | 0.2731629 | 0.2204473
Spectrum 716 | 26.96 | 56.95 | 0.88 |  | 0.83 | 3.62 |  |  | 0.35 | 10.42 |  |  | 100.00 | CSH-Diffusion/Specimen 3/Site 6 | 0.3474088 | 0.07965451
Spectrum 717 | 26.35 | 46.91 | 0.94 | 0.75 | 2.00 | 8.00 | 0.63 |  | 0.58 | 12.92 |  | 0.92 | 100.00 | CSH-Diffusion/Specimen 3/Site 6 | 0.619195 | 0.1547988
Spectrum 718 | 22.32 | 58.68 |  |  | 0.69 | 2.82 |  |  |  | 15.49 |  |  | 100.00 | CSH-Diffusion/Specimen 3/Site 6 | 0.1820529 | 0.04454487
Spectrum 719 | 18.06 | 59.08 | 0.52 |  | 2.70 | 4.00 | 0.59 |  | 0.32 | 13.85 |  | 0.90 | 100.00 | CSH-Diffusion/Specimen 3/Site 6 | 0.2888087 | 0.1949458
Spectrum 720 | 26.33 | 52.19 | 1.21 | 0.34 | 1.50 | 6.45 |  |  | 0.87 | 11.12 |  |  | 100.00 | CSH-Diffusion/Specimen 3/Site 6 | 0.580036 | 0.1348921
Spectrum 721 | 23.14 | 52.53 | 0.85 |  | 2.45 | 5.98 | 0.85 |  |  | 13.43 |  | 0.76 | 100.00 | CSH-Diffusion/Specimen 3/Site 6 | 0.4452718 | 0.1824274
Spectrum 722 | 27.20 | 44.37 | 1.45 |  | 1.48 | 7.52 | 0.67 |  | 1.10 | 15.27 |  | 0.92 | 100.00 | CSH-Diffusion/Specimen 3/Site 6 | 0.4924689 | 0.09692207
Spectrum 723 | 22.82 | 50.59 | 1.28 |  | 1.29 | 13.10 |  |  | 1.06 | 9.23 |  | 0.63 | 100.00 | CSH-Diffusion/Specimen 3/Site 6 | 1.419285 | 0.1397616
Spectrum 724 | 16.57 | 56.33 | 1.38 |  | 1.88 | 6.51 | 0.73 |  | 0.62 | 15.27 |  | 0.69 | 100.00 | CSH-Diffusion/Specimen 3/Site 6 | 0.4263261 | 0.1231172
Spectrum 725 | 13.07 | 61.96 |  |  | 4.62 | 3.51 | 1.00 |  |  | 14.55 |  | 1.27 | 100.00 | CSH-Diffusion/Specimen 3/Site 6 | 0.2412371 | 0.3175258
Spectrum 726 | 15.83 | 61.49 | 0.88 | 0.57 | 4.85 | 2.92 |  |  | 0.36 | 12.51 |  | 0.59 | 100.00 | CSH-Diffusion/Specimen 3/Site 6 | 0.2334133 | 0.3876898
Spectrum 727 | 22.32 | 51.25 | 1.29 | 2.51 | 4.96 | 11.45 |  |  | 1.62 | 2.33 |  | 2.27 | 100.00 | CSH-Diffusion/Specimen 3/Site 6 | 4.914163 | 2.128755
Spectrum 728 | 12.06 | 60.89 | 0.69 | 0.50 | 5.12 | 2.81 | 1.49 |  | 0.40 | 14.27 |  | 1.77 | 100.00 | CSH-Diffusion/Specimen 3/Site 6 | 0.1969166 | 0.3587947

## Graph
| x | y
PC | 0.52 | 0.055
PCC35 | 0.6 | 0.075
PCC50 | 0.68 | 0.105
| 0 | 0
| 0 | 0.33
| 0 | 0.5
AFm
AFt
CH
PC
PCC35
PCC50