## Sheet1
Adhesive
|  | Wall1 | Wall2 | Wall3 | Wall4 | Wall5 | Wall6 | Wall7 | Wall8 | Wall9 | Wall10 | Wall11 | Wall12 | Wall13 | Wall14 | Wall15 | Wall16 | Wall17
Wet | 2019-05-15 | 24.33 | 23.35 | 21.2 | 21.44 | 36.35 | 28.51 | 27.91 | 51.77 | 55.06 | 60.53 | 52.37 | 50.74 | 32.75 | 53.85 | 57.8 | 51.45 | 52.65
45 degrees | 2019-05-23 08:30 | 23.67 | 22.93 | 21 | 21.34 | 35.67 | 28.04 | 27.35 | 51.34 | 54.89 | 60.42 | 51.95 | 50.38 | 32.14 | 53.54 | 57.24 | 51.2 | 52.52
| 2019-05-27 14:00 | 23.66 | 22.83 | 20.98 | 21.35 | 35.67 | 27.93 | 27.32 | 51.34 | 54.9 | 60.42 | 51.89 | 50.39 | 32.14 | 53.51 | 57.24 | 51.22 | 52.56
105 degrees | 2019-05-29 | 23.52 | 22.59 | 20.95 | 21.2 | 35.51 | 27.69 | 21.19 | 51.2 | 54.57 | 60.12 | 51.65 | 50.28 | 32.13 | 53.36 | 57.1 | 51.12 | 52.32
| 2019-06-03 | 23.53 | 22.63 | 20.96 | 21.2 | 35.51 | 27.71 | 27.23 | 51.23 | 54.62 | 60.13 | 51.67 | 50.31 | 32.12 | 53.37 | 57.12 | 51.11 | 52.33
| 2019-06-04 | 23.51 | 22.64 | 20.95 | 21.2 | 35.52 | 27.71 | 27.22 | 51.24 | 54.63 | 60.15 | 51.68 | 50.31 | 32.12 | 53.37 | 57.12 | 51.13 | 52.33
| 2019-06-05 | 23.53 | 22.64 | 20.94 | 21.2 | 35.52 | 27.72 | 27.23 | 51.24 | 54.63 | 60.16 | 51.7 | 50.32 | 32.14 | 53.38 | 57.13 | 51.14 | 52.35
| Tare [g] | 16.99 | 16.94 | 18.1 | 16.92 | 27.87 | 21.89 | 21.15 | 46.6 | 46.74 | 52.95 | 46.31 | 46.56 | 22.69 | 49.22 | 50.17 | 46.64 | 45.65
| m. Wet sample [g] | 24.33 | 23.35 | 21.2 | 21.44 | 36.35 | 28.51 | 27.91 | 51.77 | 55.06 | 60.53 | 52.37 | 50.74 | 32.75 | 53.85 | 57.8 | 51.45 | 52.65
| Wet sample [g] | 7.34 | 6.41 | 3.1 | 4.52 | 8.48 | 6.62 | 6.76 | 5.17 | 8.32 | 7.58 | 6.06 | 4.18 | 10.06 | 4.63 | 7.63 | 4.81 | 7
| m. Dry sample [g] | 23.53 | 22.64 | 20.94 | 21.2 | 35.52 | 27.72 | 27.23 | 51.24 | 54.63 | 60.16 | 51.7 | 50.32 | 32.14 | 53.38 | 57.13 | 51.14 | 52.35
| Dry sample [g] | 6.54 | 5.7 | 2.84 | 4.28 | 7.65 | 5.83 | 6.08 | 4.64 | 7.89 | 7.21 | 5.39 | 3.76 | 9.45 | 4.16 | 6.96 | 4.5 | 6.7
| Moisture [g] | 0.8 | 0.71 | 0.26 | 0.24 | 0.83 | 0.79 | 0.68 | 0.53 | 0.43 | 0.37 | 0.67 | 0.42 | 0.61 | 0.47 | 0.67 | 0.31 | 0.3
| Weight-% [%] | 12.23242 | 12.45614 | 9.15493 | 5.607477 | 10.84967 | 13.5506 | 11.18421 | 11.42241 | 5.449937 | 5.131761 | 12.43043 | 11.17021 | 6.455026 | 11.29808 | 9.626437 | 6.888889 | 4.477612
Plastic products moved on 2019.05.27 to different oven, due to set-point issues
Insulation
|  | Wall1 | Wall2 | Wall3 | Wall4 | Wall5 | Wall6 | Wall7 | Wall8 | Wall9 | Wall10 | Wall11 | Wall12 | Wall13 | Wall14 | Wall15 | Wall16 | Wall17
Wet | 2019-05-15 | 47.39 | 46.11 | 51.1 | 46.93 | 44.27 | 44.8 | 43.94 | 45.2 | 49.14 | 49.23 | 55.58 | 51.84 | 59 | 46.02 | 43.6 | 45.89 | 47.14
45 degrees | 2019-05-23 08:30 | 47.31 | 45.99 | 50.71 | 46.72 | 44.29 | 44.55 | 43.9 | 44.9 | 48.91 | 48.8 | 55.46 | 51.58 | 58.08 | 45.93 | 43.58 | 45.72 | 46.93
| 2019-05-27 14:00 | 47.32 | 45.99 | 50.72 | 46.73 | 44.3 | 44.56 | 43.89 | 44.9 | 48.92 | 48.81 | 55.46 | 51.6 | 58.01 | 45.93 | 43.58 | 45.73 | 46.9
50/105 degrees | 2019-05-29 | 47.29 | 45.97 | 50.69 | 46.7 | 44.24 | 44.54 | 43.86 | 44.87 | 48.88 | 48.79 | 55.41 | 51.55 | 57.83 | 45.94 | 43.54 | 45.69 | 46.85
| 2019-06-03 | 47.31 | 45.99 | 50.69 | 46.71 | 44.3 | 44.58 | 43.93 | 44.88 | 48.91 | 48.79 | 55.47 | 51.56 | 57.84 | 45.96 | 43.59 | 45.7 | 46.86
| 2019-06-04 | 47.31 | 46 | 50.71 | 46.7 | 44.3 | 44.58 | 43.93 | 44.89 | 48.91 | 48.8 | 55.47 | 51.55 | 57.84 | 45.95 | 43.59 | 45.72 | 46.86
55/105 degrees | 2019-06-05 | 47.31 | 45.99 | 50.71 | 46.71 | 44.29 | 44.57 | 43.92 | 44.9 | 48.92 | 48.8 | 55.46 | 51.56 | 57.84 | 45.94 | 43.57 | 45.72 | 46.87
| 2019-06-07 | 47.31 | 45.99 | - | - | 44.29 | 44.57 | 43.92 | - | - | - | 55.46 | - | - | 45.94 | 43.57 | - | -
60 degrees | 2019-06-11 | 47.3 | 45.99 | - | - | 44.28 | 44.54 | 43.91 | - | - | - | 55.45 | - | - | 45.93 | 43.57 | - | -
| 2019-06-12 | 47.31 | 45.99 | - | - | 44.28 | 44.55 | 43.91 | - | - | - | 55.44 | - | - | 45.93 | 43.56 | - | -
| Tare [g] | 46.5 | 45.55 | 49.48 | 44.55 | 43.23 | 44.09 | 43.34 | 43.57 | 46.29 | 45.55 | 55.01 | 50.46 | 55.68 | 45.48 | 43.26 | 43.95 | 44.24
| m. Wet sample [g] | 47.39 | 46.11 | 51.1 | 46.93 | 44.27 | 44.8 | 43.94 | 45.2 | 49.14 | 49.23 | 55.58 | 51.84 | 59 | 46.02 | 43.6 | 45.89 | 47.14
| Wet sample [g] | 0.89 | 0.56 | 1.62 | 2.38 | 1.04 | 0.71 | 0.6 | 1.63 | 2.85 | 3.68 | 0.57 | 1.38 | 3.32 | 0.54 | 0.34 | 1.94 | 2.9
| m. Dry sample [g] | 47.31 | 45.99 | 50.71 | 46.71 | 44.24 | 44.55 | 43.91 | 44.9 | 48.92 | 48.8 | 55.44 | 51.56 | 57.84 | 45.93 | 43.56 | 45.72 | 46.87
| Dry sample [g] | 0.81 | 0.44 | 1.23 | 2.16 | 1.01 | 0.46 | 0.57 | 1.33 | 2.63 | 3.25 | 0.43 | 1.1 | 2.16 | 0.45 | 0.3 | 1.77 | 2.63
| Moisture [g] | 0.08 | 0.12 | 0.39 | 0.22 | 0.03 | 0.25 | 0.03 | 0.3 | 0.22 | 0.43 | 0.14 | 0.28 | 1.16 | 0.09 | 0.04 | 0.17 | 0.27
| Weight-% [%] | 9.876543 | 27.27273 | 31.70732 | 10.18519 | 2.970297 | 54.34783 | 5.263158 | 22.55639 | 8.365019 | 13.23077 | 32.55814 | 25.45455 | 53.7037 | 20 | 13.33333 | 9.60452 | 10.26616
| Dry sample [g] 45°C | 0.82 | 0.44 |  |  | 1.07 | 0.47 | 0.55 |  |  |  | 0.45 |  |  | 0.45 | 0.32
| Dry sample [g] 50°C | 0.81 | 0.45 |  |  | 1.07 | 0.49 | 0.59 |  |  |  | 0.46 |  |  | 0.47 | 0.33
| Dry sample [g] 55°C | 0.81 | 0.44 |  |  | 1.06 | 0.48 | 0.58 |  |  |  | 0.45 |  |  | 0.46 | 0.31
| Dry sample [g] 60°C | 0.81 | 0.44 |  |  | 1.01 | 0.46 | 0.57 |  |  |  | 0.43 |  |  | 0.45 | 0.3
| Moisture [g] 45°C | 0.07 | 0.12 |  |  | -0.03 | 0.24 | 0.05 |  |  |  | 0.12 |  |  | 0.09 | 0.02
| Moisture [g] 50°C | 0.08 | 0.11 |  |  | -0.03 | 0.22 | 0.01 |  |  |  | 0.11 |  |  | 0.07 | 0.01
| Moisture [g] 55°C | 0.08 | 0.12 |  |  | -0.02 | 0.23 | 0.02 |  |  |  | 0.12 |  |  | 0.08 | 0.03
| Moisture [g] 60°C | 0.08 | 0.12 |  |  | 0.03 | 0.25 | 0.03 |  |  |  | 0.14 |  |  | 0.09 | 0.04
| Weight-% [%] 45°C | 8.536585 | 27.27273 |  |  | -2.803738 | 51.06383 | 9.090909 |  |  |  | 26.66667 |  |  | 20 | 6.25
| Weight-% [%] 50°C | 9.876543 | 24.44444 |  |  | -2.803738 | 44.89796 | 1.694915 |  |  |  | 23.91304 |  |  | 14.89362 | 3.030303
| Weight-% [%] 55°C | 9.876543 | 27.27273 |  |  | -1.886792 | 47.91667 | 3.448276 |  |  |  | 26.66667 |  |  | 17.3913 | 9.677419
| Weight-% [%] 60°C | 9.876543 | 27.27273 |  |  | 2.970297 | 54.34783 | 5.263158 |  |  |  | 32.55814 |  |  | 20 | 13.33333
Note on G27: Nickolaj Feldt Jensen: Ved ikke hvad der er sket for de efterfølgende målinger.