## Case project data_Eng
Case project data (Table notes shown with numbers in brackets are elaborated below the data table)
Project information |  | Building information |  |  |  |  | Information about insulation materials |  |  |  |  | Information about internal cladding materials |  |  | Hygrothermal performance | [15 empty] | Compliance with fire requirements in relation to building height |  | References
Country | Project | No. of storys in building | Hydrophobisation of the exterior surfaces | Exterior surface type | Restored exterior surface before installation of insulation | Insulation installed on floor(s) | Insulation - Product type | Thermal conductivity (W/mK) | Thickness (mm) | Fire classification insulation | Fire classification insulation system | Internal cladding layer - Product type | Internal cladding layer - thickness [mm] | Fire classification internal cladding | Risk of fungal growth | [11 empty] | Risk of wood decay |  |  |  | Suitable for single family houses and multi-storey buildings with top floor level lower than 9.6 m above terrain | Suitable for multi-storey buildings with top floor level higher than 9.6 m above terrain, but lower than 22 m above terrain | Project references (see notes)
[15 empty] | Masonry/insulation interface |  |  |  | Behind uninsulated footpanel |  |  |  | Wooden beam ends |  |  |  | Wooden beam ends
[15 empty] | Orientation |  |  |  | Orientation |  |  |  | Orientation |  |  |  | Orientation
[15 empty] | North | East | South | West | North | East | South | West | North | East | South | West | North | East | South | West
Denmark | Folehaven, Valby | 3 | No | Bare brick | No | Ground floor/1st floor/ 2nd floor | Calcium silicate | 0.067 | 50 | A1 |  | Plaster | 10 | B-s1, d0 | [16 empty] | Yes | Yes
Estonia | School building | 3 | No | Plaster | No | Ground floor |  | 0.067 | 50 | A1 |  | Cementitious plaster | 2 | A1 | [16 empty] | Yes | Yes
Germany | Gründerzeit-House, Dresden | 4 | No | Plaster+paint | No | Ground floor/1st floor |  | Not given | 30 | Not given |  | No |  |  | Orientation not given
Germany | Herrenschiesshaus, Nuremberg | 5 | No | Bare brick | No | Not given |  | Not given | 50/20 | Not given |  | Not given | Not given | Not given | Orientation not given
Ireland | Adjutant General's Building, Dublin | 2 | No | Plaster | No | Ground floor |  | 0.089 | 35 | Not given |  | Plaster | 6-7 | Not given
Italy | Recorate Palace, Ancona | 3 | No | Plaster+paint | Not given | 1st floor |  | 0.053 | 130 | A1 |  | Cementitious plaster | 4 | A1 | NW | [15 empty] | Yes | Yes
Estonia | School building | 3 | No | Plaster | No | Ground floor | PUR | 0.02 | 30 | D-s2, d0 | B-s1,d0 | Gypsumboard | Not given | Not given | [16 empty] | Yes | No
Ireland | Adjutant General's Building, Dublin | 2 | No | Plaster | No | Ground floor | PIR | 0.034 | 37.5 | Not given |  | Gypsum plaster | 3 | Not given
Latvia | Spikeri Maskavas, Riga | 1 | No | Plaster+paint | Not given | Ground floor | PIR | 0.022 | 50/100 | F |  | Gypsumboard | 25 | Not given | N/NW | [15 empty] | Yes | No
USA | Arthur D. Little Building, Massachusetts | 3 | No | Bare brick | Not given | 2nd floor | PUR foam, open cell | Not given | 95-90 | Not given |  | Gypsumboard | Not given | Not given
Italy | Graziosi’s house, Cattolica | 2 | No | Plaster+paint | Not given | Ground floor/1st floor | EPS | Not given | 60 | Not given |  | Plaster | 6 | Not given | NE | [7 empty] | NE
Italy | Recorate Palace, Ancona | 3 | No | Plaster+paint | Not given | 1st floor | XPS | 0.035 | 80 | E |  | Gypsumboard | 12.5 | A2-s1, d0 | NW | [15 empty] | Yes | No
USA | Lawrence, Massachusetts | 3 | No | Bare brick | No | Basement/Ground floor | XPS | Not given | 50 | Not given |  | Gypsumboard | Not given | Not given
Denmark | Ryesgade, Copenhagen (Building 1) | 6 | No | Bare brick | Yes | 3rd floor/ 4th floor | Phenolic foam | 0.018 | 50 | C-s1,d0 | B-s1, d0 | Gypsumboard | Not given | A2-s1, d0 | [16 empty] | Yes | No
Denmark | Mønsgade, Aarhus | 7 | No | Plaster+paint | No | Not given |  | 0.022 | 50/30 | C-s1,d0 | B-s1, d0 | Gypsumboard | Not given | A2-s1, d0 |  |  | SW | [7 empty] | SW |  |  |  | SW |  | Yes | No
Denmark | Meinungsgade, Copenhagen | 5 | No | Bare brick | No | 4th floor |  | 0.02 | 60 | C-s1,d0 | B-s1, d0 | Gypsumboard and plaster | 12.5 + 3 | A2-s1, d0 |  |  |  | SW | [7 empty] | SW |  |  |  | SW | Yes | No
Denmark | Kildevældsgade, Copenhagen | 5 | No | Plaster+paint | No | 3rd floor |  | 0.02 | 25 | C-s1,d0 | B-s1, d0 | Gypsumboard and plaster | 12.5 + 3 | A2-s1, d0 | [16 empty] | Yes | No
Denmark | Folehaven, Valby | 3 | No | Bare brick | No | Ground floor/1st floor/ 2nd floor | Polyurethane foam with capillary channels | 0.031 | 80 | E | B-s1, d0 | Cementitious plaster | 10 | A1 | [16 empty] | Yes | No
Denmark | Th. Laubs Gade, Copenhagen (Building 1) | 4 | No | Bare brick | No | 3rd floor |  | 0.031 | 30 | E | B-s1, d0 | Cementitious plaster | 10-15 | A1 | [16 empty] | Yes | No
Denmark | Ny Allégade, Haderslev | 3 | No | Bare brick | No | 1st floor |  | 0.031 | 80 | E | B-s1, d0 | Cementitious plaster | 10-15 | A1 | [16 empty] | Yes | No
Denmark | Klitgaarden, Hundested | 2 | Yes/No (1) | Plaster+paint | Yes | Ground floor |  | 0.031 | 80 | E | B-s1, d0 | Cementitious plaster | 10 | A1 | [16 empty] | Yes | No
Estonia | School building | 3 | No | Plaster | No | Ground floor |  | 0.029 | 50 | E | B-s1, d0 | Cementitious plaster | 10-15 | A1 | [16 empty] | Yes | No
Germany | Wilhelminian Villa, Dresden | 4 | No | Plaster+paint | No | Ground floor |  | 0.031 | 50 | E | B-s1, d0 | Cementitious plaster | 15-20 | A1 | [16 empty] | Yes | No
Germany | Schwabestraße, Weimar (Building 1) | 3 | No | Plaster | Not given | Ground floor/1st floor/ 2nd floor | XPS foam with capillary channels | 0.045 | 70 | Not given |  | Not given | Not given | Not given |  |  | SW
Denmark | Borchs college, Copenhagen | 4 | No | Plaster+paint | No | 1st floor | Autoclaved aerated concrete | 0.045 | 120 | A1 |  | Cementitious plaster | 10 | A2-s1, d0 | NW | [15 empty] | Yes | Yes
Denmark | Bogtrykkervej, Copenhagen (Building 1) | 5 | Yes | Bare brick | Yes | 2nd floor |  | 0.042 | 100/220 | A1 |  | Cementitious plaster | 10 | A2-s1, d0 | [16 empty] | Yes | Yes
Denmark | Bogtrykkervej, Copenhagen (Building 2) | 5 | Yes | Bare brick | Yes | 1st floor |  | 0.042 | 100/220 | A1 |  | Cementitious plaster | 10 | A2-s1, d0 |  |  | (2) | [13 empty] | Yes | Yes
Denmark | Bogtrykkervej, Copenhagen (Building 3) | 5 | No | Bare brick | No | 3rd floor |  | 0.042 | 100/220 | A1 |  | Cementitious plaster | 10 | A2-s1, d0 | (2) | [15 empty] | Yes | Yes
Denmark | Tagensvej, Copenhagen | 5 | No | Bare brick | No | 4th floor |  | 0.042 | 100/220 | A1 |  | Cementitious plaster | 10 | A2-s1, d0 |  |  | (2) | [13 empty] | Yes | Yes
Denmark | Druehaven, Valby | 3 | No | Bare brick | No | Ground floor/1st floor/ 2nd floor |  | 0.042 | 80 | A1 |  | Cementitious plaster | 10 | A2-s1, d0 | [16 empty] | Yes | Yes
Estonia | School building | 3 | No | Plaster | No | Ground floor |  | 0.045 | 60 | A1 |  | Cementitious plaster | 5 | A2-s1, d0 | [16 empty] | Yes | Yes
Germany | Schwabestraße, Weimar (Building 2) | 4 | No | Plaster | Not given | All floors |  | 0.045 | 70 | A1 |  | Cementitious plaster | Not given | A2-s1, d0 |  |  | SW | [13 empty] | Yes | Yes
Germany | Schwabestraße, Weimar (Building 3) | 3 | No | Plaster | Not given | All floors |  | 0.045 | 50 | A1 |  | Cementitious plaster | Not given | A2-s1, d0 | N(6) / NW | [15 empty] | Yes | Yes
Germany | Schloss Gütergotz, Stahnsdorf | 3 | Yes | Plaster+paint | No | Ground floor/1st floor |  | Not given | 50 | A1 |  | Cementitious plaster | 10 | A2-s1, d0 | [16 empty] | Yes | Yes
Denmark | Varde Kommune, Varde | 2 | No | Bare brick | No | Ground floor | Glass wool in aluminium studwork with vapour barrier and active dehumidification | 0.03 | 50 | A2-s1, d0 |  | Fiber gypsumboard and gypsumboard | 2 x 12.5 | A2-s1, d0 |  | (4) | (5) | [13 empty] | Yes | Yes | Not available online
Denmark | Ordrupvej, Aarhus | 4 | No | Bare brick | No | Ground floor |  | 0.03 | 50 | A2-s1, d0 |  | Fiber gypsumboard and gypsumboard | 2 x 12.5 | A2-s1, d0 |  | (5) | [14 empty] | Yes | Yes | Not available online
Denmark | Th. Laubs Gade, Copenhagen (Building 2) | 4 | No | Bare brick | No | 3rd floor |  | 0.03 | 50 | A2-s1, d0 |  | Fiber gypsumboard and gypsumboard | 2 x 12.5 | A2-s1, d0 |  | (5) | [14 empty] | Yes | Yes | Not available online
Denmark | Østerbyskolen, Vejen | 1 | No | Bare brick | No | Ground floor |  | 0.03 | 50 | A2-s1, d0 |  | Fiber gypsumboard and gypsumboard | 2 x 12.5 | A2-s1, d0 | NE | [15 empty] | Yes | Yes | Not available online
Latvia | Spikeri Maskavas, Riga | 1 | No | Plaster+paint | Not given | Ground floor | Aerogel | 0.018 | 50 | C,s1,d0 |  | Gypsumboard | 25 | Not given | N / NW | [15 empty] | Yes | No
Ireland | Adjutant General's Building, Dublin | 2 | No | Plaster | No | Ground floor | Aerogel | 0.016 | 19.5 | Not given |  | Gypsum plaster | 3 | Not given
Denmark | Ryesgade, Copenhagen (Building 2) | 6 | No | Bare brick | Yes | 1st floor | Mineraluld/aerogel | 0.019 | 50 | B-s1,d0 |  | Gypsumboard | 10 | Not given | [11 empty] | SW |  |  |  | SW | Yes | Yes
England | Stable building, Maidenhead | 2 | No | Bare brick | No | Ground floor | Wood fiber board | 0.042 | 20+80 | E |  | Lime plaster | 8 | A2-s1, d0 / A1 | [16 empty] | Yes | No
Austria | Makartvilla | 2 | No | Plaster+paint | No | Ground floor | Wood fiber board | 0.042 | 60 | E |  | Mineral wood wool board | 8 | B-s1, d0 | [16 empty] | Yes | No
Austria | Makartvilla | 2 | No | Plaster+paint | No | Ground floor | Wood fiber board | 0.042 | 60+30 | E |  | Fiber gypsumboard | 12.5 | A2-s1, d0 | [16 empty] | Yes | No
Latvia | Spikeri Maskavas, Riga | 1 | No | Plaster+paint | Not given | Ground floor | Vacuum insulation panel | 0.008 | 50 | F |  | Gypsumboard | 25 | Not given | N / NW | [15 empty] | Yes | No
Notes
The authors are in possession of the case project addresses and product names, which were obtained from the published scientific papers and report or by person contact with the authors. However, in this paper the information was anonymised.
Red marking of projects illustrates that no information was obtained for the insulation and internal cladding materials.
Colour codes for hygrothermal performance, which illustrate the risk of fungal growth or wood decay in the internally insulated wall constructions.
Green: authors reported non-critical relative humidity levels. Yellow: authors reported potentially critical relative humidity levels. Red: authors reported critical relative humidity levels with a high risk of fungal growth/wood decay. White: not investigated
(1) Exterior hydrophobisation was applied two years after installation of the internal insulation system.
(2) Critical relative humidity levels were observed behind the 220 mm insulation on the spandrel walls.
(3) The cavity between the original masonry wall and the glass wool insulation is dehumidified by a small ventilation system.
(4) Non-critical relative humidity levels were observed in the air cavity between masonry wall and insulation. However, high relative humidity levels (>80%) were observed occationally in a previously moisture damaged area.
(5) Non-critical relative humidity levels were observed in the air cavity between masonry wall and insulation. However, high relative humidity levels (>80%) were observed occationally below the window behind the sprandrel wall.
(6) relative humidity levels over 90% were observed occationally during winter periods, in the wall facing north. Other walls were generally below 80% relative humidity.
Note on AH8: Nickolaj Feldt Jensen: E. B. Møller and S. B. Jørgensen, “Demonstrationsprojekt om indvendig efterisolering i 3B’s afdelinger Druehaven 5 og Folehaven 75,” København, Danmark, 2018. M. Morelli and E. B. Møller, “Energy Savings and Risk of Mold Growth in Apartments Renovated with Internal Insulation (Accepted Manuscript),” Sci. Technol. Built Environ., 2019. T. Hansen and B. H. Høegh, “Anvendeligheden og robustheden af indvendig isolering Afrapportering – Cases,” Taastrup, Danmark, 2019.
Note on P9: Nickolaj Feldt Jensen: Fugt mellem 85 og 95%
Note on AH9: Nickolaj Feldt Jensen: P. Klõšeiko, E. Arumägi, and T. Kalamees, “Hygrothermal performance of internally insulated brick wall in cold climate: A case study in a historical school building,” J. Build. Phys., vol. 38, no. 5, pp. 444–464, 2014.
Note on P10: Nickolaj Feldt Jensen: Fugt under 80% først 3 år, herefter mellem 80 og 90%
Note on AH10: Nickolaj Feldt Jensen: P. Häupl, K. Jurk, and H. Petzold, “Inside thermal insulation for historic facades,” Res. Build. Phys., pp. 463–469, 2003.
Note on J11: Nickolaj Feldt Jensen: 20 mm i vinduesfalse
Note on AH11: Nickolaj Feldt Jensen: P. Häupl, K. Jurk, and H. Petzold, “Inside thermal insulation for historic facades,” Res. Build. Phys., pp. 463–469, 2003.
Note on AH12: Nickolaj Feldt Jensen: R. Walker, S. Pavía, "Thermal and moisture monitoring of an internally insulated historic brick wall", Building and Environment, vol. 133, pp. 178-186, 2018
Note on AH13: Nickolaj Feldt Jensen: Peggy Freudenberg, RIBuild Deliverable D3.2 Monitoring Data Basis of European Case Studies for Sound Performance Evaluation of Internal Insulation Systems Under Different Realistic Boundary Conditions, 2019, https://static1.squarespace.com/static/5e8c2889b5462512e400d1e2/t/5e9db87943530a16d2f414eb/1587394701972/RIBuild_D3.2_v1.0.pdf
Note on P14: Nickolaj Feldt Jensen: Fugten er generelt under 85%, men pga. papir på PIR pladen er der risiko for skimmel.
Note on AH14: Nickolaj Feldt Jensen: P. Klõšeiko, E. Arumägi, and T. Kalamees, “Hygrothermal performance of internally insulated brick wall in cold climate: A case study in a historical school building,” J. Build. Phys., vol. 38, no. 5, pp. 444–464, 2014.
Note on P15: Nickolaj Feldt Jensen: Fugten falder fra omkring 98-99% til 85% over den 2½ år lange måle periode
Note on AH15: Nickolaj Feldt Jensen: R. Walker, S. Pavía, "Thermal and moisture monitoring of an internally insulated historic brick wall", Building and Environment, vol. 133, pp. 178-186, 2018
Note on AH16: Nickolaj Feldt Jensen: Peggy Freudenberg, RIBuild Deliverable D3.2 Monitoring Data Basis of European Case Studies for Sound Performance Evaluation of Internal Insulation Systems Under Different Realistic Boundary Conditions, 2019, https://static1.squarespace.com/static/5e8c2889b5462512e400d1e2/t/5e9db87943530a16d2f414eb/1587394701972/RIBuild_D3.2_v1.0.pdf Edite Biseniece, GatisˇZogla, Agris Kamenders, Reinis Purvin¸ˇs, Kristaps Kaˇss,Ruta Vanaga, Andra Blumberga, Thermal performance of internally insulated historic brick building incold climate: A long term case study, 2017, Energy and Buildings, Vol.: 152, pp. 577–586, http://dx.doi.org/10.1016/j.enbuild.2017.07.082
Note on AH17: Nickolaj Feldt Jensen: K. Ueno, J. Straube, and R. Van Straaten, “Field Monitoring and Simulation of a Historic Mass Masonry Building,” in Proceedings of Thermal Performance of the Exterior Envelopes of Whole Buildings XI, 2013.
Note on AH18: Nickolaj Feldt Jensen: Peggy Freudenberg, RIBuild Deliverable D3.2 Monitoring Data Basis of European Case Studies for Sound Performance Evaluation of Internal Insulation Systems Under Different Realistic Boundary Conditions, 2019, https://static1.squarespace.com/static/5e8c2889b5462512e400d1e2/t/5e9db87943530a16d2f414eb/1587394701972/RIBuild_D3.2_v1.0.pdf
Note on AH19: Nickolaj Feldt Jensen: Peggy Freudenberg, RIBuild Deliverable D3.2 Monitoring Data Basis of European Case Studies for Sound Performance Evaluation of Internal Insulation Systems Under Different Realistic Boundary Conditions, 2019, https://static1.squarespace.com/static/5e8c2889b5462512e400d1e2/t/5e9db87943530a16d2f414eb/1587394701972/RIBuild_D3.2_v1.0.pdf
Note on AH20: Nickolaj Feldt Jensen: Field Monitoring of Embedded Wood Members in Insulated Masonry Walls in a Cold Climate, 2015, Kohta Ueno https://www.researchgate.net/profile/Kohta_Ueno/publication/318699361_Field_Monitoring_of_Embedded_Wood_Members_in_Insulated_Masonry_Walls_in_a_Cold_Climate/links/5977f9b30f7e9b277721d4d7/Field-Monitoring-of-Embedded-Wood-Members-in-Insulated-Masonry-Walls-in-a-Cold-Climate.pdf
Note on AH21: Nickolaj Feldt Jensen: T. Hansen and B. H. Høegh, “Anvendeligheden og robustheden af indvendig isolering Afrapportering – Cases,” Taastrup, Danmark, 2019.
Note on C22: Nickolaj Feldt Jensen: 2 etager taglejlighed
Note on AH22: Nickolaj Feldt Jensen: Ingen decideret slutrapport fundet på projektet. Kilder: http://krydsrum.dk/projekter/moensgade-16/ https://docplayer.dk/2456965-Proevelejligheder-og-demonstrationsejendomme-i-360-projektet.html https://eogp.dk/wp-content/uploads/2018/02/Tag-og-solceller-smelter-sammen_folder.pdf https://ekolab.dk/wp-content/uploads/MiljoeForum%20Fyn%202014-Baeredygtig%20renovering.pdf
Note on AH23: Nickolaj Feldt Jensen: T. K. Hansen, S. P. Bjarløv, R. H. Peuhkuri, and M. Harrestrup, “Long term in situ measurements of hygrothermal conditions at critical points in four cases of internally insulated historic solid masonry walls,” Energy Build., vol. 172, pp. 235–248, 2018.
Note on AH24: Nickolaj Feldt Jensen: T. K. Hansen, S. P. Bjarløv, R. H. Peuhkuri, and M. Harrestrup, “Long term in situ measurements of hygrothermal conditions at critical points in four cases of internally insulated historic solid masonry walls,” Energy Build., vol. 172, pp. 235–248, 2018.
Note on O25: Nickolaj Feldt Jensen: https://www.introflex.dk/images/iq-therm/ydelse-og-ce-maerkning-iq-therm.pdf
Note on AH25: Nickolaj Feldt Jensen: E. B. Møller and S. B. Jørgensen, “Demonstrationsprojekt om indvendig efterisolering i 3B’s afdelinger Druehaven 5 og Folehaven 75,” København, Danmark, 2018. M. Morelli and E. B. Møller, “Energy Savings and Risk of Mold Growth in Apartments Renovated with Internal Insulation (Accepted Manuscript),” Sci. Technol. Built Environ., 2019. T. Hansen and B. H. Høegh, “Anvendeligheden og robustheden af indvendig isolering Afrapportering – Cases,” Taastrup, Danmark, 2019.
Note on AH26: Nickolaj Feldt Jensen: T. K. Hansen, S. P. Bjarløv, R. H. Peuhkuri, and M. Harrestrup, “Long term in situ measurements of hygrothermal conditions at critical points in four cases of internally insulated historic solid masonry walls,” Energy Build., vol. 172, pp. 235–248, 2018.
Note on AH27: Nickolaj Feldt Jensen: T. K. Hansen, S. P. Bjarløv, R. H. Peuhkuri, and M. Harrestrup, “Long term in situ measurements of hygrothermal conditions at critical points in four cases of internally insulated historic solid masonry walls,” Energy Build., vol. 172, pp. 235–248, 2018.
Note on AH28: Nickolaj Feldt Jensen: T. K. Hansen, “RIBuild Deliverable D2.3 Impact of water repellent agents on hygric properties of porous building materials (Chapter 8),” Kgs. Lyngby, Denmark, 2020. V. Soulios, E. Jan de Place Hansen, and R. Peuhkuri, “Hygrothermal performance of hydrophobized and internally insulated masonry walls - Simulating the impact of hydrophobization based on experimental results,” Build. Environ., vol. 187, p. 107410, 2021.
Note on P29: Nickolaj Feldt Jensen: Fugt mellem 90 og 95%, med faldende trend.
Note on AH29: Nickolaj Feldt Jensen: P. Klõšeiko, E. Arumägi, and T. Kalamees, “Hygrothermal performance of internally insulated brick wall in cold climate: A case study in a historical school building,” J. Build. Phys., vol. 38, no. 5, pp. 444–464, 2014.
Note on R30: Nickolaj Feldt Jensen: Fugt mellem 90 og 100% over de første 3 år, med faldende trend
Note on AH30: Nickolaj Feldt Jensen: 3EnCult (Efficient Energy for EU Cultural Heritage) D 6.2 Documentation of each study case CS6 Wilhelminian Villa, Dresden (Germany), 2014, Rudolf Plagge, Ayman Bishara, Frank Meissner http://www.3encult.eu/en/casestudies/Documents/3ENCULT_Case%20Study%206.pdf
Note on AH31: Nickolaj Feldt Jensen: Peggy Freudenberg, RIBuild Deliverable D3.2 Monitoring Data Basis of European Case Studies for Sound Performance Evaluation of Internal Insulation Systems Under Different Realistic Boundary Conditions, 2019, https://static1.squarespace.com/static/5e8c2889b5462512e400d1e2/t/5e9db87943530a16d2f414eb/1587394701972/RIBuild_D3.2_v1.0.pdf
Note on AH32: Nickolaj Feldt Jensen: T. Odgaard, S. P. Bjarløv, and C. Rode, “Interior insulation – Experimental investigation of hygrothermal conditions and damage evaluation of solid masonry façades in a listed building,” Build. Environ., vol. 129, pp. 1–14, 2018.
Note on AH33: Nickolaj Feldt Jensen: A. Vanek, “RIBuild Deliverable D2.3 Impact of water repellent agents on hygric properties of porous building materials (Chapter 9),” Kgs. Lyngby, Denmark, 2020.
Note on AH34: Nickolaj Feldt Jensen: A. Vanek, “RIBuild Deliverable D2.3 Impact of water repellent agents on hygric properties of porous building materials (Chapter 9),” Kgs. Lyngby, Denmark, 2020.
Note on AH35: Nickolaj Feldt Jensen: A. Vanek, “RIBuild Deliverable D2.3 Impact of water repellent agents on hygric properties of porous building materials (Chapter 9),” Kgs. Lyngby, Denmark, 2020.
Note on AH36: Nickolaj Feldt Jensen: A. Vanek, “RIBuild Deliverable D2.3 Impact of water repellent agents on hygric properties of porous building materials (Chapter 9),” Kgs. Lyngby, Denmark, 2020.
Note on AH37: Nickolaj Feldt Jensen: E. B. Møller and S. B. Jørgensen, “Demonstrationsprojekt om indvendig efterisolering i 3B’s afdelinger Druehaven 5 og Folehaven 75,” København, Danmark, 2018.
Note on AH38: Nickolaj Feldt Jensen: P. Klõšeiko, E. Arumägi, and T. Kalamees, “Hygrothermal performance of internally insulated brick wall in cold climate: A case study in a historical school building,” J. Build. Phys., vol. 38, no. 5, pp. 444–464, 2014.
Note on AH39: Nickolaj Feldt Jensen: Peggy Freudenberg, RIBuild Deliverable D3.2 Monitoring Data Basis of European Case Studies for Sound Performance Evaluation of Internal Insulation Systems Under Different Realistic Boundary Conditions, 2019, https://static1.squarespace.com/static/5e8c2889b5462512e400d1e2/t/5e9db87943530a16d2f414eb/1587394701972/RIBuild_D3.2_v1.0.pdf
Note on AH40: Nickolaj Feldt Jensen: Peggy Freudenberg, RIBuild Deliverable D3.2 Monitoring Data Basis of European Case Studies for Sound Performance Evaluation of Internal Insulation Systems Under Different Realistic Boundary Conditions, 2019, https://static1.squarespace.com/static/5e8c2889b5462512e400d1e2/t/5e9db87943530a16d2f414eb/1587394701972/RIBuild_D3.2_v1.0.pdf
Note on R41: Nickolaj Feldt Jensen: Højere fugt blev observeret i hjørner og vindues false.
Note on AH41: Nickolaj Feldt Jensen: Complex building element monitoring - interior insulation in practical test, 2017, Söhnchen & Schoch, https://doi.org/10.1002/dama.201700018, https://onlinelibrary.wiley.com/doi/abs/10.1002/dama.201700018
Note on AH46: Nickolaj Feldt Jensen: Peggy Freudenberg, RIBuild Deliverable D3.2 Monitoring Data Basis of European Case Studies for Sound Performance Evaluation of Internal Insulation Systems Under Different Realistic Boundary Conditions, 2019, https://static1.squarespace.com/static/5e8c2889b5462512e400d1e2/t/5e9db87943530a16d2f414eb/1587394701972/RIBuild_D3.2_v1.0.pdf Edite Biseniece, GatisˇZogla, Agris Kamenders, Reinis Purvin¸ˇs, Kristaps Kaˇss,Ruta Vanaga, Andra Blumberga, Thermal performance of internally insulated historic brick building incold climate: A long term case study, 2017, Energy and Buildings, Vol.: 152, pp. 577–586, http://dx.doi.org/10.1016/j.enbuild.2017.07.082
Note on AH47: Nickolaj Feldt Jensen: R. Walker, S. Pavía, "Thermal and moisture monitoring of an internally insulated historic brick wall", Building and Environment, vol. 133, pp. 178-186, 2018
Note on AH48: Nickolaj Feldt Jensen: M. Morelli, L. Rønby, S. Erik, M. G. Minzari, T. Kildemoes, and H. M. Tommerup, “Energy retrofitting of a typical old Danish multi-family building to a ‘ nearly-zero ’ energy building based on experiences from a test apartment,” Energy Build., vol. 54, pp. 395–406, 2012. Pedersen, L. R., Harrestrup, M., Kildemoes, T., Mikkelsen, S. E., & Minzari, M. G. (2014). RESULTATER OG ERFARINGER FRA ENERGIRENOVERING AF RYESGADE 30. København, Danmark. Retrieved from https://energiteknologi.dk/sites/energiteknologi.dk/files/slutrapporter/64009-0233_slutrapport_inkl._delrapport2.pdf
Note on AH49: Nickolaj Feldt Jensen: V. Marincioni and H. Altamirano-Medina, “Effect of orientation on the hygrothermal behaviour of a capillary active internal wall insulation system,” in Proceedings of the 10th Nordic Symposium on Building Physics, NSB 2014, Lund, Sweden, 2014, pp. 1238–1243.
Note on AH50: Nickolaj Feldt Jensen: P. Wegerer, J. Nathanael, and T. Bednar, “Measuring the Hygrothermal Performance of an Interior Insulation made of Woodfibre Boards - The 6th International Building Physics Conference, IBPC 2015,” in Energy Procedia, 2015, vol. 78, pp. 1478–1483.
Note on AH51: Nickolaj Feldt Jensen: P. Wegerer, J. Nathanael, and T. Bednar, “Measuring the Hygrothermal Performance of an Interior Insulation made of Woodfibre Boards - The 6th International Building Physics Conference, IBPC 2015,” in Energy Procedia, 2015, vol. 78, pp. 1478–1483.
Note on I52: Nickolaj Feldt Jensen: Producenter skriver 0.0040 W/mK
Note on AH52: Nickolaj Feldt Jensen: Peggy Freudenberg, RIBuild Deliverable D3.2 Monitoring Data Basis of European Case Studies for Sound Performance Evaluation of Internal Insulation Systems Under Different Realistic Boundary Conditions, 2019, https://static1.squarespace.com/static/5e8c2889b5462512e400d1e2/t/5e9db87943530a16d2f414eb/1587394701972/RIBuild_D3.2_v1.0.pdf Edite Biseniece, GatisˇZogla, Agris Kamenders, Reinis Purvin¸ˇs, Kristaps Kaˇss,Ruta Vanaga, Andra Blumberga, Thermal performance of internally insulated historic brick building incold climate: A long term case study, 2017, Energy and Buildings, Vol.: 152, pp. 577–586, http://dx.doi.org/10.1016/j.enbuild.2017.07.082